## Sheet1
sample_id | process_id | exp_id | citation_type | meta.publication_type | meta.doi | meta.lab_notebook_page | lab_sample_id | solution_id | polymer_id_1 | iupac_name | common_name | mw | mn | dispersity | regioregularity | sidechain | SMILES | polymer_wt_pct | polymer_id_2 | iupac_name_2 | common_name_2 | mw.1 | dispersity.1 | polymer_wt_pct_2 | pubchem_cid | iupac_name.1 | concentration | vol_frac | pubchem_cid_2 | iupac_name_2.1 | vol_frac_2 | solution_treatment_id | treatment_type | params.pubchem_cid | params.iupac_name | params.vol_frac_added | params.time | params.temp | device_fab_id | gate_material | dielectric_material | dielectric_thickness | dielectric_material_2 | dielectric_thickness_2 | electrode_material | adhesion_layer | electrode_configuration | channel_length | channel_width | dielectric_capacitance | substrate_pretreat_id | substrate_pretreat.sam.iupac_name | film_deposition_id | deposition_type | params.spin_rate | params.spin_time | params.blade_height | params.coating_speed | params.blade_angle | params.coating_time | params.coating_direction | params.environment | params.temperature | post_process_id | postprocess.annealing.temperature | postprocess.annealing.time | coating_process.annealing.environment | film.thickness | film.uv_vis.exciton_bandwidth | film.giwaxs.100_d_spacing | film.giwaxs.010_d_spacing | film.giwaxs.100_Lc | film.giwaxs.010_Lc | film.rdoc_(100) | ofet.temperature | ofet.hole_mobility | ofet.hole_mobility_error | ofet.electron_mobility | ofet.electron_mobility_error | ofet.threshold_voltage_hole | ofet.threshold_voltage_electron | ofet.on_off_current | meta.direction | ofet.mobility_regime | ofet.environment | ofet.subthreshold_voltage | ofet.Vds | Vg_range | comment
1 | 1 | 1 | literature | journal_article | 10.1039/C5TC02579F |  |  | 1 | 1 | poly[2,5-(2-octyldodecyl)-3,6-diketopyrrolopyrrole-alt-5,5-(2,5-di(thien-2-yl)thieno [3,2-b]thiophene)] | DPP-DTT | 299 | 90 | 3.32 |  | C2H3-(C8H17)(C10H21) |  | 1 | [6 empty] | 7964 | chlorobenzene | 4 | 1 | [10 empty] | 1 | n-doped Si | SiO2 | 300 |  |  | Au |  | BGTC | 80 | 1500 | 10 |  |  | 1 | spin | 1000 | [6 empty] | air |  | 1 |  |  | inert | 40 | [7 empty] | 0.11 | [5 empty] | 380 |  | saturation | air | 8.3 |  | [-60,30]
2 | 2 | 1 | literature | journal_article | 10.1039/C5TC02579F |  |  | 1 | 1 | poly[2,5-(2-octyldodecyl)-3,6-diketopyrrolopyrrole-alt-5,5-(2,5-di(thien-2-yl)thieno [3,2-b]thiophene)] | DPP-DTT | 299 | 90 | 3.32 |  | C2H3-(C8H17)(C10H21) |  | 1 | [6 empty] | 7964 | chlorobenzene | 4 | 1 | [10 empty] | 1 | n-doped Si | SiO2 | 300 |  |  | Au |  | BGTC | 80 | 1500 | 10 | 1 | MTS | 1 | spin | 1000 | [6 empty] | air |  | 1 |  |  | inert | 40 | [7 empty] | 0.29 | [5 empty] | 160000 |  | saturation | air | 2.6 |  | [-60,30]
3 | 3 | 1 | literature | journal_article | 10.1039/C5TC02579F |  |  | 1 | 1 | poly[2,5-(2-octyldodecyl)-3,6-diketopyrrolopyrrole-alt-5,5-(2,5-di(thien-2-yl)thieno [3,2-b]thiophene)] | DPP-DTT | 299 | 90 | 3.32 |  | C2H3-(C8H17)(C10H21) |  | 1 | [6 empty] | 7964 | chlorobenzene | 4 | 1 | [10 empty] | 1 | n-doped Si | SiO2 | 300 |  |  | Au |  | BGTC | 80 | 1500 | 10 | 2 | PTS | 1 | spin | 1000 | [6 empty] | air |  | 1 |  |  | inert | 40 | [7 empty] | 0.23 | [5 empty] | 230000 |  | saturation | air | 2.4 |  | [-60,30]
4 | 4 | 1 | literature | journal_article | 10.1039/C5TC02579F |  |  | 1 | 1 | poly[2,5-(2-octyldodecyl)-3,6-diketopyrrolopyrrole-alt-5,5-(2,5-di(thien-2-yl)thieno [3,2-b]thiophene)] | DPP-DTT | 299 | 90 | 3.32 |  | C2H3-(C8H17)(C10H21) |  | 1 | [6 empty] | 7964 | chlorobenzene | 4 | 1 | [10 empty] | 1 | n-doped Si | SiO2 | 300 |  |  | Au |  | BGTC | 80 | 1500 | 10 | 3 | OTS-8 | 1 | spin | 1000 | [6 empty] | air |  | 1 |  |  | inert | 40 | [7 empty] | 0.73 | [5 empty] | 610000 |  | saturation | air | 2.2 |  | [-60,30]
5 | 5 | 1 | literature | journal_article | 10.1039/C5TC02579F |  |  | 1 | 1 | poly[2,5-(2-octyldodecyl)-3,6-diketopyrrolopyrrole-alt-5,5-(2,5-di(thien-2-yl)thieno [3,2-b]thiophene)] | DPP-DTT | 299 | 90 | 3.32 |  | C2H3-(C8H17)(C10H21) |  | 1 | [6 empty] | 7964 | chlorobenzene | 4 | 1 | [10 empty] | 1 | n-doped Si | SiO2 | 300 |  |  | Au |  | BGTC | 80 | 1500 | 10 | 4 | OTS-18 | 1 | spin | 1000 | [6 empty] | air |  | 1 |  |  | inert | 40 | [7 empty] | 1.86 | [5 empty] | 16000 |  | saturation | air | 3 |  | [-60,30]
6 | 6 | 1 | literature | journal_article | 10.1039/C5TC02579F |  |  | 1 | 1 | poly[2,5-(2-octyldodecyl)-3,6-diketopyrrolopyrrole-alt-5,5-(2,5-di(thien-2-yl)thieno [3,2-b]thiophene)] | DPP-DTT | 299 | 90 | 3.32 |  | C2H3-(C8H17)(C10H21) |  | 1 | [6 empty] | 7964 | chlorobenzene | 4 | 1 | [10 empty] | 1 | n-doped Si | SiO2 | 300 |  |  | Au |  | BGTC | 80 | 1500 | 10 | 5 | MTS/OTS-18 | 1 | spin | 1000 | [6 empty] | air |  | 1 |  |  | inert | 40 | [7 empty] | 0.21 | [5 empty] | 74000 |  | saturation | air | 3.3 |  | [-60,30]
7 | 7 | 1 | literature | journal_article | 10.1039/C5TC02579F |  |  | 2 | 1 | poly[2,5-(2-octyldodecyl)-3,6-diketopyrrolopyrrole-alt-5,5-(2,5-di(thien-2-yl)thieno [3,2-b]thiophene)] | DPP-DTT | 299 | 90 | 3.32 |  | C2H3-(C8H17)(C10H21) |  | 1 | [6 empty] | 7964 | chlorobenzene | 4 | 1 | [10 empty] | 1 | n-doped Si | SiO2 | 300 |  |  | Au |  | BGTC | 80 | 1500 | 10 | 6 | OTS-18/MTS | 1 | spin | 1000 | [6 empty] | air |  | 1 |  |  | inert | 40 | [7 empty] | 0.34 | [5 empty] | 8000 |  | saturation | air | 5.7 |  | [-60,30]
8 | 8 | 1 | literature | journal_article | 10.1039/C5TC02579F |  |  | 2 | 1 | poly[2,5-(2-octyldodecyl)-3,6-diketopyrrolopyrrole-alt-5,5-(2,5-di(thien-2-yl)thieno [3,2-b]thiophene)] | DPP-DTT | 299 | 90 | 3.32 |  | C2H3-(C8H17)(C10H21) |  | 1 | [6 empty] | 7964 | chlorobenzene | 4 | 1 | [10 empty] | 1 | n-doped Si | SiO2 | 300 |  |  | Au |  | BGTC | 80 | 1500 | 10 | 7 | PTS/OTS-18 | 1 | spin | 1000 | [6 empty] | air |  | 1 |  |  | inert | 40 | [7 empty] | 0.24 | [5 empty] | 140000 |  | saturation | air | 2.3 |  | [-60,30]
9 | 9 | 1 | literature | journal_article | 10.1039/C5TC02579F |  |  | 2 | 1 | poly[2,5-(2-octyldodecyl)-3,6-diketopyrrolopyrrole-alt-5,5-(2,5-di(thien-2-yl)thieno [3,2-b]thiophene)] | DPP-DTT | 299 | 90 | 3.32 |  | C2H3-(C8H17)(C10H21) |  | 1 | [6 empty] | 7964 | chlorobenzene | 4 | 1 | [10 empty] | 1 | n-doped Si | SiO2 | 300 |  |  | Au |  | BGTC | 80 | 1500 | 10 | 8 | OTS-18/PTS | 1 | spin | 1000 | [6 empty] | air |  | 1 |  |  | inert | 40 | [7 empty] | 1.97 | [5 empty] | 1300000 |  | saturation | air | 2.2 |  | [-60,30]
10 | 10 | 1 | literature | journal_article | 10.1039/C5TC02579F |  |  | 2 | 1 | poly[2,5-(2-octyldodecyl)-3,6-diketopyrrolopyrrole-alt-5,5-(2,5-di(thien-2-yl)thieno [3,2-b]thiophene)] | DPP-DTT | 299 | 90 | 3.32 |  | C2H3-(C8H17)(C10H21) |  | 1 | [6 empty] | 7964 | chlorobenzene | 4 | 1 | [10 empty] | 1 | n-doped Si | SiO2 | 300 |  |  | Au |  | BGTC | 80 | 1500 | 10 | 9 | OTS-8/OTS-18 | 1 | spin | 1000 | [6 empty] | air |  | 1 |  |  | inert | 40 | [7 empty] | 0.69 | [5 empty] | 670000 |  | saturation | air | 2.1 |  | [-60,30]
11 | 11 | 1 | literature | journal_article | 10.1039/C5TC02579F |  |  | 2 | 1 | poly[2,5-(2-octyldodecyl)-3,6-diketopyrrolopyrrole-alt-5,5-(2,5-di(thien-2-yl)thieno [3,2-b]thiophene)] | DPP-DTT | 299 | 90 | 3.32 |  | C2H3-(C8H17)(C10H21) |  | 1 | [6 empty] | 7964 | chlorobenzene | 4 | 1 | [10 empty] | 1 | n-doped Si | SiO2 | 300 |  |  | Au |  | BGTC | 80 | 1500 | 10 | 10 | OTS-18/OTS-8 | 1 | spin | 1000 | [6 empty] | air |  | 1 |  |  | inert | 40 | [7 empty] | 2.04 | [5 empty] | 1500000 |  | saturation | air | 2.1 |  | [-60,30]
12 | 12 | 2 | literature | journal_article | 10.1021/acs.chemmater.7b03019 |  |  | 3 | 2 | poly[2,5-(2-octyldodecyl)-3,6-diketopyrrolopyrrole-alt-5,5-(2,5-di(thien-2-yl)thieno [3,2-b]thiophene)] | DPP-DTT | 292.2 | 74.9 | 3.9 |  | C2H3-(C8H17)(C10H21) |  | 1 | [6 empty] | 6212 | chloroform | 5 | 1 | [10 empty] | 2 | n-doped Si | SiO2 | 300 |  |  | Au | Cr | BGBC | 50 | 2000 | 11.5 |  |  | 2 | spin | 1500 | 60 | [5 empty] | air |  | 2 | 160 | 1 | air | 45 | [7 empty] | 0.81 | [7 empty] | saturation | nitrogen |  | -80 | [-80,10]
13 | 13 | 2 | literature | journal_article | 10.1021/acs.chemmater.7b03019 |  |  | 4 | 2 | poly[2,5-(2-octyldodecyl)-3,6-diketopyrrolopyrrole-alt-5,5-(2,5-di(thien-2-yl)thieno [3,2-b]thiophene)] | DPP-DTT | 292.2 | 74.9 | 3.9 |  | C2H3-(C8H17)(C10H21) |  | 0.0083 | 96 | poly(dimethylsiloxane) | PDMS |  |  | 0.9917 | 6212 | chloroform | 5 | 1 | [10 empty] | 2 | n-doped Si | SiO2 | 300 |  |  | Au | Cr | BGBC | 50 | 2000 | 11.5 |  |  | 2 | spin | 1500 | 60 | [5 empty] | air |  | 2 | 160 | 1 | air | 1350 | [7 empty] | 1.53 | [7 empty] | saturation | nitrogen |  | -80 | [-80,10]
14 | 14 | 3 | literature | journal_article | 10.1021/acs.chemmater.8b05224 |  |  | 5 | 2 | poly[2,5-(2-octyldodecyl)-3,6-diketopyrrolopyrrole-alt-5,5-(2,5-di(thien-2-yl)thieno [3,2-b]thiophene)] | DPP-DTT | 292.2 | 74.9 | 3.9 |  | C2H3-(C8H17)(C10H21) |  | 0.0041 | 96 | poly(dimethylsiloxane) | PDMS |  |  | 0.9959 | 6212 | chloroform | 5 | 1 | [10 empty] | 2 | n-doped Si | SiO2 | 300 |  |  | Au | Cr | BGBC | 50 | 2000 | 11.5 |  |  | 2 | spin | 1500 | 60 | [5 empty] | air |  | 2 | 160 | 1 | air | [8 empty] | 0.9 | [7 empty] | saturation | nitrogen |  | -80 | [-80,10]
15 | 15 | 3 | literature | journal_article | 10.1021/acs.chemmater.8b05224 |  |  | 6 | 2 | poly[2,5-(2-octyldodecyl)-3,6-diketopyrrolopyrrole-alt-5,5-(2,5-di(thien-2-yl)thieno [3,2-b]thiophene)] | DPP-DTT | 292.2 | 74.9 | 3.9 |  | C2H3-(C8H17)(C10H21) |  | 0.0049 | 96 | poly(dimethylsiloxane) | PDMS |  |  | 0.9951 | 6212 | chloroform | 5 | 1 | [10 empty] | 2 | n-doped Si | SiO2 | 300 |  |  | Au | Cr | BGBC | 50 | 2000 | 11.5 |  |  | 2 | spin | 1500 | 60 | [5 empty] | air |  | 2 | 160 | 1 | air | [8 empty] | 1.1 | [7 empty] | saturation | nitrogen |  | -80 | [-80,10]
16 | 16 | 3 | literature | journal_article | 10.1021/acs.chemmater.8b05224 |  |  | 7 | 2 | poly[2,5-(2-octyldodecyl)-3,6-diketopyrrolopyrrole-alt-5,5-(2,5-di(thien-2-yl)thieno [3,2-b]thiophene)] | DPP-DTT | 292.2 | 74.9 | 3.9 |  | C2H3-(C8H17)(C10H21) |  | 0.0062 | 96 | poly(dimethylsiloxane) | PDMS |  |  | 0.9938 | 6212 | chloroform | 5 | 1 | [10 empty] | 2 | n-doped Si | SiO2 | 300 |  |  | Au | Cr | BGBC | 50 | 2000 | 11.5 |  |  | 2 | spin | 1500 | 60 | [5 empty] | air |  | 2 | 160 | 1 | air | [8 empty] | 1.25 | [7 empty] | saturation | nitrogen |  | -80 | [-80,10]
17 | 17 | 3 | literature | journal_article | 10.1021/acs.chemmater.8b05224 |  |  | 8 | 2 | poly[2,5-(2-octyldodecyl)-3,6-diketopyrrolopyrrole-alt-5,5-(2,5-di(thien-2-yl)thieno [3,2-b]thiophene)] | DPP-DTT | 292.2 | 74.9 | 3.9 |  | C2H3-(C8H17)(C10H21) |  | 0.0123 | 96 | poly(dimethylsiloxane) | PDMS |  |  | 0.9877 | 6212 | chloroform | 5 | 1 | [10 empty] | 2 | n-doped Si | SiO2 | 300 |  |  | Au | Cr | BGBC | 50 | 2000 | 11.5 |  |  | 2 | spin | 1500 | 60 | [5 empty] | air |  | 2 | 160 | 1 | air | [8 empty] | 1.3 | [7 empty] | saturation | nitrogen |  | -80 | [-80,10]
18 | 18 | 3 | literature | journal_article | 10.1021/acs.chemmater.8b05224 |  |  | 9 | 2 | poly[2,5-(2-octyldodecyl)-3,6-diketopyrrolopyrrole-alt-5,5-(2,5-di(thien-2-yl)thieno [3,2-b]thiophene)] | DPP-DTT | 292.2 | 74.9 | 3.9 |  | C2H3-(C8H17)(C10H21) |  | 0.0244 | 96 | poly(dimethylsiloxane) | PDMS |  |  | 0.9756 | 6212 | chloroform | 5 | 1 | [10 empty] | 2 | n-doped Si | SiO2 | 300 |  |  | Au | Cr | BGBC | 50 | 2000 | 11.5 |  |  | 2 | spin | 1500 | 60 | [5 empty] | air |  | 2 | 160 | 1 | air | [8 empty] | 1.25 | [7 empty] | saturation | nitrogen |  | -80 | [-80,10]
19 | 19 | 3 | literature | journal_article | 10.1021/acs.chemmater.8b05224 |  |  | 10 | 2 | poly[2,5-(2-octyldodecyl)-3,6-diketopyrrolopyrrole-alt-5,5-(2,5-di(thien-2-yl)thieno [3,2-b]thiophene)] | DPP-DTT | 292.2 | 74.9 | 3.9 |  | C2H3-(C8H17)(C10H21) |  | 0.1667 | 96 | poly(dimethylsiloxane) | PDMS |  |  | 0.8333 | 6212 | chloroform | 5 | 1 | [10 empty] | 2 | n-doped Si | SiO2 | 300 |  |  | Au | Cr | BGBC | 50 | 2000 | 11.5 |  |  | 2 | spin | 1500 | 60 | [5 empty] | air |  | 2 | 160 | 1 | air | [8 empty] | 0.9 | [7 empty] | saturation | nitrogen |  | -80 | [-80,10]
20 | 20 | 3 | literature | journal_article | 10.1021/acs.chemmater.8b05224 |  |  | 11 | 2 | poly[2,5-(2-octyldodecyl)-3,6-diketopyrrolopyrrole-alt-5,5-(2,5-di(thien-2-yl)thieno [3,2-b]thiophene)] | DPP-DTT | 292.2 | 74.9 | 3.9 |  | C2H3-(C8H17)(C10H21) |  | 0.5 | 96 | poly(dimethylsiloxane) | PDMS |  |  | 0.5 | 6212 | chloroform | 5 | 1 | [10 empty] | 2 | n-doped Si | SiO2 | 300 |  |  | Au | Cr | BGBC | 50 | 2000 | 11.5 |  |  | 2 | spin | 1500 | 60 | [5 empty] | air |  | 2 | 160 | 1 | air | [8 empty] | 0.6 | [7 empty] | saturation | nitrogen |  | -80 | [-80,10]
21 | 21 | 4 | literature | journal_article | 10.1038/srep00754 |  |  | 12 | 3 | poly[2,5-(2-octyldodecyl)-3,6-diketopyrrolopyrrole-alt-5,5-(2,5-di(thien-2-yl)thieno [3,2-b]thiophene)] | DPP-DTT | 91 | 29 | 3.14 |  | C2H3-(C8H17)(C10H21) |  | 1 | [6 empty] | 7964 | chlorobenzene | 5 | 1 | [10 empty] | 3 | [13 empty] | 3 | spin | [7 empty] | air |  | 3 | 160 | 0.5 | inert | [8 empty] | 1 | [7 empty] | saturation | air
22 | 22 | 4 | literature | journal_article | 10.1038/srep00754 |  |  | 13 | 4 | poly[2,5-(2-octyldodecyl)-3,6-diketopyrrolopyrrole-alt-5,5-(2,5-di(thien-2-yl)thieno [3,2-b]thiophene)] | DPP-DTT | 344 | 71 | 4.85 |  | C2H3-(C8H17)(C10H21) |  | 1 | [6 empty] | 7964 | chlorobenzene | 5 | 1 | [10 empty] | 3 | [13 empty] | 3 | spin | [7 empty] | air |  | 3 | 160 | 0.5 | inert | [8 empty] | 3.8 | [7 empty] | saturation | air
23 | 23 | 4 | literature | journal_article | 10.1038/srep00754 |  |  | 14 | 5 | poly[2,5-(2-octyldodecyl)-3,6-diketopyrrolopyrrole-alt-5,5-(2,5-di(thien-2-yl)thieno [3,2-b]thiophene)] | DPP-DTT | 501 | 110 | 4.55 |  | C2H3-(C8H17)(C10H21) |  | 1 | [6 empty] | 7964 | chlorobenzene | 5 | 1 | [10 empty] | 3 | [13 empty] | 3 | spin | [7 empty] | air |  | 3 | 160 | 0.5 | inert | 100 |  | 18.4 | 3.43 |  |  |  |  | 8.5 | [7 empty] | saturation | air
24 | 24 | 4 | literature | journal_article | 10.1038/srep00754 |  |  | 14 | 5 | poly[2,5-(2-octyldodecyl)-3,6-diketopyrrolopyrrole-alt-5,5-(2,5-di(thien-2-yl)thieno [3,2-b]thiophene)] | DPP-DTT | 501 | 110 | 4.55 |  | C2H3-(C8H17)(C10H21) |  | 1 | [6 empty] | 7964 | chlorobenzene | 5 | 1 | [10 empty] | 4 | n-doped Si | SiO2 | 200 |  |  | Au |  | BGTC | 100 | 4000 | 17.25 | 3 | OTS-8 | 3 | spin | [7 empty] | air |  | 3 | 160 | 0.5 | inert | 100 |  | 18.4 | 3.43 |  |  |  |  | 6.85 |  | 1.35 |  | 2 |  | 55000000 |  | saturation | air | 0.9 | -60 | [-60,10]
25 | 25 | 4 | literature | journal_article | 10.1038/srep00754 |  |  | 14 | 5 | poly[2,5-(2-octyldodecyl)-3,6-diketopyrrolopyrrole-alt-5,5-(2,5-di(thien-2-yl)thieno [3,2-b]thiophene)] | DPP-DTT | 501 | 110 | 4.55 |  | C2H3-(C8H17)(C10H21) |  | 1 | [6 empty] | 7964 | chlorobenzene | 5 | 1 | [10 empty] | 5 | n-doped Si | SiO2 | 200 |  |  | Au |  | BGTC | 125 | 4000 | 17.25 | 3 | OTS-8 | 3 | spin | [7 empty] | air |  | 3 | 160 | 0.5 | inert | 100 |  | 18.4 | 3.43 |  |  |  |  | 7.25 |  | 1.75 |  | 2 |  | 55000000 |  | saturation | air | 0.9 | -60 | [-60,10]
26 | 26 | 4 | literature | journal_article | 10.1038/srep00754 |  |  | 14 | 5 | poly[2,5-(2-octyldodecyl)-3,6-diketopyrrolopyrrole-alt-5,5-(2,5-di(thien-2-yl)thieno [3,2-b]thiophene)] | DPP-DTT | 501 | 110 | 4.55 |  | C2H3-(C8H17)(C10H21) |  | 1 | [6 empty] | 7964 | chlorobenzene | 5 | 1 | [10 empty] | 6 | n-doped Si | SiO2 | 300 |  |  | Au |  | BGBC | 30 | 1400 | 11 | 4 | OTS-18 | 3 | spin | [7 empty] | air |  | 4 | 160 | 0.5 | air | 100 |  | 18.4 | 3.43 |  |  |  |  | 5.75 |  | 2.25 |  | -1 |  | 50500000 |  | saturation | air | 1.2 | -80 | [-30,5]
27 | 27 | 4 | literature | journal_article | 10.1038/srep00754 |  |  | 14 | 5 | poly[2,5-(2-octyldodecyl)-3,6-diketopyrrolopyrrole-alt-5,5-(2,5-di(thien-2-yl)thieno [3,2-b]thiophene)] | DPP-DTT | 501 | 110 | 4.55 |  | C2H3-(C8H17)(C10H21) |  | 1 | [6 empty] | 7964 | chlorobenzene | 5 | 1 | [10 empty] | 7 | n-doped Si | SiO2 | 300 |  |  | Au |  | BGBC | 40 | 1400 | 11 | 4 | OTS-18 | 3 | spin | [7 empty] | air |  | 4 | 160 | 0.5 | air | 100 |  | 18.4 | 3.43 |  |  |  |  | 7.95 |  | 2.55 |  | -1 |  | 50500000 |  | saturation | air | 1.05 | -80 | [-30,5]
28 | 28 | 4 | literature | journal_article | 10.1038/srep00754 |  |  | 14 | 5 | poly[2,5-(2-octyldodecyl)-3,6-diketopyrrolopyrrole-alt-5,5-(2,5-di(thien-2-yl)thieno [3,2-b]thiophene)] | DPP-DTT | 501 | 110 | 4.55 |  | C2H3-(C8H17)(C10H21) |  | 1 | [6 empty] | 7964 | chlorobenzene | 5 | 1 | [10 empty] | 8 | n-doped Si | SiO2 | 300 |  |  | Au |  | BGBC | 50 | 1400 | 11 | 4 | OTS-18 | 3 | spin | [7 empty] | air |  | 4 | 160 | 0.5 | air | 100 |  | 18.4 | 3.43 |  |  |  |  | 7.85 |  | 2.65 |  | -1.5 |  | 50500000 |  | saturation | air | 1.05 | -80 | [-30,5]
29 | 28 | 4 | literature | journal_article | 10.1038/srep00754 |  |  | 14 | 5 | poly[2,5-(2-octyldodecyl)-3,6-diketopyrrolopyrrole-alt-5,5-(2,5-di(thien-2-yl)thieno [3,2-b]thiophene)] | DPP-DTT | 501 | 110 | 4.55 |  | C2H3-(C8H17)(C10H21) |  | 1 | [6 empty] | 7964 | chlorobenzene | 5 | 1 | [10 empty] | 8 | n-doped Si | SiO2 | 300 |  |  | Au |  | BGBC | 50 | 1400 | 11 | 4 | OTS-18 | 3 | spin | [7 empty] | air |  | 4 | 160 | 0.5 | air | 100 |  | 18.4 | 3.43 |  |  |  | 77 | 0.15 |  | 0.03 |  | -5 | 40 |  |  | saturation | nitrogen |  | -40 | [-40,20]
30 | 28 | 4 | literature | journal_article | 10.1038/srep00754 |  |  | 14 | 5 | poly[2,5-(2-octyldodecyl)-3,6-diketopyrrolopyrrole-alt-5,5-(2,5-di(thien-2-yl)thieno [3,2-b]thiophene)] | DPP-DTT | 501 | 110 | 4.55 |  | C2H3-(C8H17)(C10H21) |  | 1 | [6 empty] | 7964 | chlorobenzene | 5 | 1 | [10 empty] | 8 | n-doped Si | SiO2 | 300 |  |  | Au |  | BGBC | 50 | 1400 | 11 | 4 | OTS-18 | 3 | spin | [7 empty] | air |  | 4 | 160 | 0.5 | air | 100 |  | 18.4 | 3.43 |  |  |  | 227 | 2.1 |  | 0.225 |  | 5 | 38 |  |  | saturation | nitrogen |  | -40 | [-40,20]
31 | 28 | 4 | literature | journal_article | 10.1038/srep00754 |  |  | 14 | 5 | poly[2,5-(2-octyldodecyl)-3,6-diketopyrrolopyrrole-alt-5,5-(2,5-di(thien-2-yl)thieno [3,2-b]thiophene)] | DPP-DTT | 501 | 110 | 4.55 |  | C2H3-(C8H17)(C10H21) |  | 1 | [6 empty] | 7964 | chlorobenzene | 5 | 1 | [10 empty] | 8 | n-doped Si | SiO2 | 300 |  |  | Au |  | BGBC | 50 | 1400 | 11 | 4 | OTS-18 | 3 | spin | [7 empty] | air |  | 4 | 160 | 0.5 | air | 100 |  | 18.4 | 3.43 |  |  |  | 377 | 9 |  | 1.2 |  | 25 | 60 |  |  | saturation | nitrogen |  | -40 | [-40,20]
32 | 29 | 4 | literature | journal_article | 10.1038/srep00754 |  |  | 14 | 5 | poly[2,5-(2-octyldodecyl)-3,6-diketopyrrolopyrrole-alt-5,5-(2,5-di(thien-2-yl)thieno [3,2-b]thiophene)] | DPP-DTT | 501 | 110 | 4.55 |  | C2H3-(C8H17)(C10H21) |  | 1 | [6 empty] | 7964 | chlorobenzene | 5 | 1 | [10 empty] | 5 | n-doped Si | SiO2 | 200 |  |  | Au |  | BGTC | 125 | 4000 | 17.25 | 3 | OTS-8 | 4 | blade | [7 empty] | air |  | 5 | 160 |  | inert | 100 |  | 18.4 | 3.43 |  |  |  |  | 4.4 |  | 0.9 |  | 0 |  | 5500000 |  | saturation | air | 1.1 | -60 | [-60,10]
33 | 30 | 4 | literature | journal_article | 10.1038/srep00754 |  |  | 14 | 5 | poly[2,5-(2-octyldodecyl)-3,6-diketopyrrolopyrrole-alt-5,5-(2,5-di(thien-2-yl)thieno [3,2-b]thiophene)] | DPP-DTT | 501 | 110 | 4.55 |  | C2H3-(C8H17)(C10H21) |  | 1 | [6 empty] | 7964 | chlorobenzene | 5 | 1 | [10 empty] | 9 | n-doped Si | SiO2 | 200 |  |  | Au |  | BGTC | 125 | 1400 | 17.25 | 3 | OTS-8 | 5 | inkjet | [7 empty] | air |  | 5 | 160 |  | inert | 100 |  | 18.4 | 3.43 |  |  |  |  | 2.65 |  | 1.1 |  | 0 |  | 550000 |  | saturation | air | 1.1 | -60 | [-60,10]
34 | 31 | 4 | literature | journal_article | 10.1038/srep00754 |  |  | 14 | 5 | poly[2,5-(2-octyldodecyl)-3,6-diketopyrrolopyrrole-alt-5,5-(2,5-di(thien-2-yl)thieno [3,2-b]thiophene)] | DPP-DTT | 501 | 110 | 4.55 |  | C2H3-(C8H17)(C10H21) |  | 1 | [6 empty] | 7964 | chlorobenzene | 5 | 1 | [10 empty] | 10 | PET | PAN | 800 | PMSQ | 50 | Au |  | BGBC | 70 | 7000 | 11.5 | 4 | OTS-18 | 3 | spin | [7 empty] | air |  | 4 | 160 | 0.5 | air | 100 |  | 18.4 | 3.43 |  |  |  |  | 3.5 |  | 1.8 |  | -2 |  | 50000000 |  | saturation | air | 1.65 | -60 | [-40,5]
35 | 32 | 5 | literature | journal_article | 10.1038/srep24476 |  |  | 15 | 6 | poly[2,5-(2-octyldodecyl)-3,6-diketopyrrolopyrrole-alt-5,5-(2,5-di(thien-2-yl)thieno [3,2-b]thiophene)] | DPP-DTT | 199 | 55 | 3.62 |  | C2H3-(C8H17)(C10H21) |  | 1 | [6 empty] | 7239 | 1,2-dichlorobenzene | 4 | 1 | [10 empty] | 11 | n-doped Si | SiO2 | 350 |  |  | Au |  | BGTC | 80 | 1500 | 11.5 | 4 | OTS-18 | 6 | spin | 1500 | 150 | [5 empty] | air |  | 6 | 25 | 1 | air | 50 |  |  | 3.65 |  |  |  |  | 1.16 |  |  |  | 9.7 |  | 200000 |  | saturation | air |  |  | [-60,20]
36 | 33 | 5 | literature | journal_article | 10.1038/srep24476 |  |  | 16 | 6 | poly[2,5-(2-octyldodecyl)-3,6-diketopyrrolopyrrole-alt-5,5-(2,5-di(thien-2-yl)thieno [3,2-b]thiophene)] | DPP-DTT | 199 | 55 | 3.62 |  | C2H3-(C8H17)(C10H21) |  | 0.8 | 97 | poly(styrene) | PS | 2.2 | 1.01 | 0.2 | 7239 | 1,2-dichlorobenzene | 4 | 1 | [10 empty] | 11 | n-doped Si | SiO2 | 350 |  |  | Au |  | BGTC | 80 | 1500 | 11.5 | 4 | OTS-18 | 6 | spin | 1500 | 150 | [5 empty] | air |  | 6 | 25 | 1 | air | [8 empty] | 3.39 |  |  |  | 6.4 |  | 2000000 |  | saturation | air |  |  | [-60,20]
37 | 34 | 5 | literature | journal_article | 10.1038/srep24476 |  |  | 17 | 6 | poly[2,5-(2-octyldodecyl)-3,6-diketopyrrolopyrrole-alt-5,5-(2,5-di(thien-2-yl)thieno [3,2-b]thiophene)] | DPP-DTT | 199 | 55 | 3.62 |  | C2H3-(C8H17)(C10H21) |  | 0.6 | 97 | poly(styrene) | PS | 2.2 | 1.01 | 0.4 | 7239 | 1,2-dichlorobenzene | 4 | 1 | [10 empty] | 11 | n-doped Si | SiO2 | 350 |  |  | Au |  | BGTC | 80 | 1500 | 11.5 | 4 | OTS-18 | 6 | spin | 1500 | 150 | [5 empty] | air |  | 6 | 25 | 1 | air | 50 | [7 empty] | 5.8 |  |  |  | 6.3 |  | 3000000 |  | saturation | air |  |  | [-60,20]
38 | 35 | 5 | literature | journal_article | 10.1038/srep24476 |  |  | 18 | 6 | poly[2,5-(2-octyldodecyl)-3,6-diketopyrrolopyrrole-alt-5,5-(2,5-di(thien-2-yl)thieno [3,2-b]thiophene)] | DPP-DTT | 199 | 55 | 3.62 |  | C2H3-(C8H17)(C10H21) |  | 0.4 | 97 | poly(styrene) | PS | 2.2 | 1.01 | 0.6 | 7239 | 1,2-dichlorobenzene | 4 | 1 | [10 empty] | 11 | n-doped Si | SiO2 | 350 |  |  | Au |  | BGTC | 80 | 1500 | 11.5 | 4 | OTS-18 | 6 | spin | 1500 | 150 | [5 empty] | air |  | 6 | 25 | 1 | air | [8 empty] | 6.76 |  |  |  | 1.7 |  | 10000000 |  | saturation | air |  |  | [-60,20]
39 | 36 | 5 | literature | journal_article | 10.1038/srep24476 |  |  | 19 | 6 | poly[2,5-(2-octyldodecyl)-3,6-diketopyrrolopyrrole-alt-5,5-(2,5-di(thien-2-yl)thieno [3,2-b]thiophene)] | DPP-DTT | 199 | 55 | 3.62 |  | C2H3-(C8H17)(C10H21) |  | 0.2 | 97 | poly(styrene) | PS | 2.2 | 1.01 | 0.8 | 7239 | 1,2-dichlorobenzene | 4 | 1 | [10 empty] | 11 | n-doped Si | SiO2 | 350 |  |  | Au |  | BGTC | 80 | 1500 | 11.5 | 4 | OTS-18 | 6 | spin | 1500 | 150 | [5 empty] | air |  | 6 | 25 | 1 | air | [8 empty] | 2.57 |  |  |  | 4.6 |  | 10000000 |  | saturation | air |  |  | [-60,20]
40 | 37 | 5 | literature | journal_article | 10.1038/srep24476 |  |  | 20 | 6 | poly[2,5-(2-octyldodecyl)-3,6-diketopyrrolopyrrole-alt-5,5-(2,5-di(thien-2-yl)thieno [3,2-b]thiophene)] | DPP-DTT | 199 | 55 | 3.62 |  | C2H3-(C8H17)(C10H21) |  | 0.4 | 98 | poly(styrene) | PS | 19.7 | 1.03 | 0.6 | 7239 | 1,2-dichlorobenzene | 4 | 1 | [10 empty] | 11 | n-doped Si | SiO2 | 350 |  |  | Au |  | BGTC | 80 | 1500 | 11.5 | 4 | OTS-18 | 6 | spin | 1500 | 150 | [5 empty] | air |  | 6 | 25 | 1 | air | [8 empty] | 6 | [7 empty] | saturation | air |  |  | [-60,20]
41 | 38 | 5 | literature | journal_article | 10.1038/srep24476 |  |  | 21 | 6 | poly[2,5-(2-octyldodecyl)-3,6-diketopyrrolopyrrole-alt-5,5-(2,5-di(thien-2-yl)thieno [3,2-b]thiophene)] | DPP-DTT | 199 | 55 | 3.62 |  | C2H3-(C8H17)(C10H21) |  | 0.4 | 99 | poly(styrene) | PS | 97.1 | 1.03 | 0.6 | 7239 | 1,2-dichlorobenzene | 4 | 1 | [10 empty] | 11 | n-doped Si | SiO2 | 350 |  |  | Au |  | BGTC | 80 | 1500 | 11.5 | 4 | OTS-18 | 6 | spin | 1500 | 150 | [5 empty] | air |  | 6 | 25 | 1 | air | [8 empty] | 5 | [7 empty] | saturation | air |  |  | [-60,20]
42 | 39 | 5 | literature | journal_article | 10.1038/srep24476 |  |  | 22 | 6 | poly[2,5-(2-octyldodecyl)-3,6-diketopyrrolopyrrole-alt-5,5-(2,5-di(thien-2-yl)thieno [3,2-b]thiophene)] | DPP-DTT | 199 | 55 | 3.62 |  | C2H3-(C8H17)(C10H21) |  | 0.4 | 100 | poly(styrene) | PS | 301.6 | 1.04 | 0.6 | 7239 | 1,2-dichlorobenzene | 4 | 1 | [10 empty] | 11 | n-doped Si | SiO2 | 350 |  |  | Au |  | BGTC | 80 | 1500 | 11.5 | 4 | OTS-18 | 6 | spin | 1500 | 150 | [5 empty] | air |  | 6 | 25 | 1 | air | [8 empty] | 4 | [7 empty] | saturation | air |  |  | [-60,20]
43 | 40 | 6 | literature | journal_article | 10.1016/j.cplett.2020.137507 |  |  | 23 | 3 | poly[2,5-(2-octyldodecyl)-3,6-diketopyrrolopyrrole-alt-5,5-(2,5-di(thien-2-yl)thieno [3,2-b]thiophene)] | DPP-DTT | 91 | 29 | 3.14 |  | C2H3-(C8H17)(C10H21) |  | 1 | [6 empty] | 6212 | chloroform | 6.5 | 1 | [10 empty] | 12 | n-doped Si | Si3N4 |  |  |  | Au |  | BGBC | 120 | 3000 | 15 |  |  | 7 | spin | 1000 | 120 | [5 empty] | air |  | 1 |  |  | inert | 50 | [7 empty] | 0.0003 | [7 empty] | saturation | air |  | -60 | [-80,0]
44 | 41 | 6 | literature | journal_article | 10.1016/j.cplett.2020.137507 |  |  | 23 | 3 | poly[2,5-(2-octyldodecyl)-3,6-diketopyrrolopyrrole-alt-5,5-(2,5-di(thien-2-yl)thieno [3,2-b]thiophene)] | DPP-DTT | 91 | 29 | 3.14 |  | C2H3-(C8H17)(C10H21) |  | 1 | [6 empty] | 6212 | chloroform | 6.5 | 1 | [10 empty] | 12 | n-doped Si | Si3N4 |  |  |  | Au |  | BGBC | 120 | 3000 | 15 |  |  | 7 | spin | 1000 | 120 | [5 empty] | air |  | 7 | 65 |  | inert | 50 | [7 empty] | 0.00085 | [7 empty] | saturation | air |  | -60 | [-80,0]
45 | 42 | 6 | literature | journal_article | 10.1016/j.cplett.2020.137507 |  |  | 23 | 3 | poly[2,5-(2-octyldodecyl)-3,6-diketopyrrolopyrrole-alt-5,5-(2,5-di(thien-2-yl)thieno [3,2-b]thiophene)] | DPP-DTT | 91 | 29 | 3.14 |  | C2H3-(C8H17)(C10H21) |  | 1 | [6 empty] | 6212 | chloroform | 6.5 | 1 | [10 empty] | 12 | n-doped Si | Si3N4 |  |  |  | Au |  | BGBC | 120 | 3000 | 15 |  |  | 7 | spin | 1000 | 120 | [5 empty] | air |  | 8 | 100 |  | inert | 50 | [7 empty] | 0.0035 | [7 empty] | saturation | air |  | -60 | [-80,0]
46 | 43 | 6 | literature | journal_article | 10.1016/j.cplett.2020.137507 |  |  | 23 | 3 | poly[2,5-(2-octyldodecyl)-3,6-diketopyrrolopyrrole-alt-5,5-(2,5-di(thien-2-yl)thieno [3,2-b]thiophene)] | DPP-DTT | 91 | 29 | 3.14 |  | C2H3-(C8H17)(C10H21) |  | 1 | [6 empty] | 6212 | chloroform | 6.5 | 1 | [10 empty] | 12 | n-doped Si | Si3N4 |  |  |  | Au |  | BGBC | 120 | 3000 | 15 |  |  | 7 | spin | 1000 | 120 | [5 empty] | air |  | 9 | 150 |  | inert | 50 | [7 empty] | 0.00057 | [7 empty] | saturation | air |  | -60 | [-80,0]
47 | 40 | 6 | literature | journal_article | 10.1016/j.cplett.2020.137507 |  |  | 23 | 3 | poly[2,5-(2-octyldodecyl)-3,6-diketopyrrolopyrrole-alt-5,5-(2,5-di(thien-2-yl)thieno [3,2-b]thiophene)] | DPP-DTT | 91 | 29 | 3.14 |  | C2H3-(C8H17)(C10H21) |  | 1 | [6 empty] | 6212 | chloroform | 6.5 | 1 | [10 empty] | 12 | n-doped Si | Si3N4 |  |  |  | Au |  | BGBC | 120 | 3000 | 15 |  |  | 7 | spin | 1000 | 120 | [5 empty] | air |  | 1 |  |  | inert | 50 | [7 empty] | 9.5e-05 | [7 empty] | linear | air |  | -10 | [-80,0]
48 | 41 | 6 | literature | journal_article | 10.1016/j.cplett.2020.137507 |  |  | 23 | 3 | poly[2,5-(2-octyldodecyl)-3,6-diketopyrrolopyrrole-alt-5,5-(2,5-di(thien-2-yl)thieno [3,2-b]thiophene)] | DPP-DTT | 91 | 29 | 3.14 |  | C2H3-(C8H17)(C10H21) |  | 1 | [6 empty] | 6212 | chloroform | 6.5 | 1 | [10 empty] | 12 | n-doped Si | Si3N4 |  |  |  | Au |  | BGBC | 120 | 3000 | 15 |  |  | 7 | spin | 1000 | 120 | [5 empty] | air |  | 7 | 65 |  | inert | 50 | [7 empty] | 0.0002 | [7 empty] | linear | air |  | -10 | [-80,0]
49 | 42 | 6 | literature | journal_article | 10.1016/j.cplett.2020.137507 |  |  | 23 | 3 | poly[2,5-(2-octyldodecyl)-3,6-diketopyrrolopyrrole-alt-5,5-(2,5-di(thien-2-yl)thieno [3,2-b]thiophene)] | DPP-DTT | 91 | 29 | 3.14 |  | C2H3-(C8H17)(C10H21) |  | 1 | [6 empty] | 6212 | chloroform | 6.5 | 1 | [10 empty] | 12 | n-doped Si | Si3N4 |  |  |  | Au |  | BGBC | 120 | 3000 | 15 |  |  | 7 | spin | 1000 | 120 | [5 empty] | air |  | 8 | 100 |  | inert | 50 | [7 empty] | 0.00102 | [7 empty] | linear | air |  | -10 | [-80,0]
50 | 43 | 6 | literature | journal_article | 10.1016/j.cplett.2020.137507 |  |  | 23 | 3 | poly[2,5-(2-octyldodecyl)-3,6-diketopyrrolopyrrole-alt-5,5-(2,5-di(thien-2-yl)thieno [3,2-b]thiophene)] | DPP-DTT | 91 | 29 | 3.14 |  | C2H3-(C8H17)(C10H21) |  | 1 | [6 empty] | 6212 | chloroform | 6.5 | 1 | [10 empty] | 12 | n-doped Si | Si3N4 |  |  |  | Au |  | BGBC | 120 | 3000 | 15 |  |  | 7 | spin | 1000 | 120 | [5 empty] | air |  | 9 | 150 |  | inert | 50 | [7 empty] | 0.000365 | [7 empty] | linear | air |  | -10 | [-80,0]
51 | 44 | 7 | literature | journal_article | 10.1021/acs.chemmater.0c02199 |  |  | 24 | 7 | poly[2,5-(2-octyldodecyl)-3,6-diketopyrrolopyrrole-alt-5,5-(2,5-di(thien-2-yl)thieno [3,2-b]thiophene)] | DPP-DTT | 290 | 143 | 2.03 |  | C2H3-(C8H17)(C10H21) |  | 1 | [6 empty] | 7239 | 1,2-dichlorobenzene | 3 | 1 | [10 empty] | 13 | n-doped Si | SiO2 | 220 |  |  | Ag |  | BGTC | 30 | 1000 | 7.3 | 4 | OTS-18 | 8 | spin | 2000 | 240 | [5 empty] | air |  | 6 | 25 | 1 | air | 16 |  | 21.82 |  | 10.5 |  | 0.457 |  | 0.0484 | 0.02 | 0.104 | 0.024 | -15.5 | 14 |  |  | saturation | nitrogen |  | -30 | [-30,0]
52 | 45 | 7 | literature | journal_article | 10.1021/acs.chemmater.0c02199 |  |  | 24 | 7 | poly[2,5-(2-octyldodecyl)-3,6-diketopyrrolopyrrole-alt-5,5-(2,5-di(thien-2-yl)thieno [3,2-b]thiophene)] | DPP-DTT | 290 | 143 | 2.03 |  | C2H3-(C8H17)(C10H21) |  | 1 | [6 empty] | 7239 | 1,2-dichlorobenzene | 3 | 1 | [10 empty] | 13 | n-doped Si | SiO2 | 220 |  |  | Ag |  | BGTC | 30 | 1000 | 7.3 | 4 | OTS-18 | 9 | spin | 800 | 240 | [5 empty] | air |  | 6 | 25 | 1 | air | 30 | [5 empty] | 0.5 |  | 0.1812 | 0.03 | 0.0716 | 0.02 | -13 | 15.2 |  |  | saturation | nitrogen |  | -30 | [-30,0]
53 | 46 | 7 | literature | journal_article | 10.1021/acs.chemmater.0c02199 |  |  | 25 | 7 | poly[2,5-(2-octyldodecyl)-3,6-diketopyrrolopyrrole-alt-5,5-(2,5-di(thien-2-yl)thieno [3,2-b]thiophene)] | DPP-DTT | 290 | 143 | 2.03 |  | C2H3-(C8H17)(C10H21) |  | 1 | [6 empty] | 7239 | 1,2-dichlorobenzene | 7 | 1 | [10 empty] | 13 | n-doped Si | SiO2 | 220 |  |  | Ag |  | BGTC | 30 | 1000 | 7.3 | 4 | OTS-18 | 8 | spin | 2000 | 240 | [5 empty] | air |  | 6 | 25 | 1 | air | 60 |  | 21.23 |  | 10.9 |  | 0.82 |  | 0.0901 | 0.013 | 0.0206 | 0.013 | -12.4 | 14.07 |  |  | saturation | nitrogen |  | -30 | [-30,0]
54 | 47 | 7 | literature | journal_article | 10.1021/acs.chemmater.0c02199 |  |  | 25 | 7 | poly[2,5-(2-octyldodecyl)-3,6-diketopyrrolopyrrole-alt-5,5-(2,5-di(thien-2-yl)thieno [3,2-b]thiophene)] | DPP-DTT | 290 | 143 | 2.03 |  | C2H3-(C8H17)(C10H21) |  | 1 | [6 empty] | 7239 | 1,2-dichlorobenzene | 7 | 1 | [10 empty] | 13 | n-doped Si | SiO2 | 220 |  |  | Ag |  | BGTC | 30 | 1000 | 7.3 | 4 | OTS-18 | 9 | spin | 800 | 240 | [5 empty] | air |  | 6 | 25 | 1 | air | 100 |  | 21.23 | 3.7 | 11 |  | 0.9 |  | 0.0641 | 0.012 | 0.0099 | 0.003 | -12.9 | 15 |  |  | saturation | nitrogen |  | -30 | [-30,0]
55 | 48 | 8 | literature | journal_article | 10.1016/j.spmi.2018.12.022 |  |  | 26 | 8 | poly[2,5-(2-octyldodecyl)-3,6-diketopyrrolopyrrole-alt-5,5-(2,5-di(thien-2-yl)thieno [3,2-b]thiophene)] | DPP-DTT | 100 | 67 | 3 |  | C2H3-(C8H17)(C10H21) |  | 1 | [6 empty] | 6212 | chloroform | 6.5 | 1 | [10 empty] | 14 | n-doped Si | Si3N4 | 400 | PMMA |  | Au | MoO3 | BGTC | 120 | 3000 | 10 |  |  | 10 | spin | 1000 | 60 | [5 empty] | air |  | 10 | 100 | 0.33 | inert | [8 empty] | 0.2 | 0.02 |  |  | -15 |  | 10000000 |  | saturation | air |  | -80 | [-100,0]
56 | 49 | 9 | literature | journal_article | 10.1039/c8sm02517g |  |  | 27 | 9 | poly[2,5-(2-octyldodecyl)-3,6-diketopyrrolopyrrole-alt-5,5-(2,5-di(thien-2-yl)thieno [3,2-b]thiophene)] | DPP-DTT | 279 | 77 | 3.65 |  | C2H3-(C8H17)(C10H21) |  | 1 | [6 empty] | 6212 | chloroform | 1.6 | 1 | [10 empty] | 15 | n-doped Si | SiO2 | 200 |  |  | Au | Cr | BGBC | 100 | 1000 |  | 11 | DTS | 11 | spin | 1500 | 30 | [5 empty] | air |  | 11 | 25 |  | inert | [8 empty] | 0.09 | 0.05 |  |  |  |  | 100 |  | saturation | nitrogen |  |  | [-20,10]
57 | 50 | 9 | literature | journal_article | 10.1039/c8sm02517g |  |  | 27 | 9 | poly[2,5-(2-octyldodecyl)-3,6-diketopyrrolopyrrole-alt-5,5-(2,5-di(thien-2-yl)thieno [3,2-b]thiophene)] | DPP-DTT | 279 | 77 | 3.65 |  | C2H3-(C8H17)(C10H21) |  | 1 | [6 empty] | 6212 | chloroform | 1.6 | 1 |  |  |  | 1 | poor_solvent | 887 | methanol | 0.15 |  |  | 15 | n-doped Si | SiO2 | 200 |  |  | Au | Cr | BGBC | 100 | 1000 |  | 11 | DTS | 11 | spin | 1500 | 30 | [5 empty] | air |  | 11 | 25 |  | inert | [8 empty] | 0.14 | 0.01 |  |  |  |  | 1000 |  | saturation | nitrogen |  |  | [-20,10]
58 | 51 | 10 | literature | journal_article | 10.1002/adfm.201909787 |  |  | 28 | 10 | poly[2,5-(2-octyldodecyl)-3,6-diketopyrrolopyrrole-alt-5,5-(2,5-di(thien-2-yl)thieno [3,2-b]thiophene)] | DPP-DTT | 102 | 43 | 2 |  | C4H7-(C10H21)2 |  | 1 | [6 empty] | 6212 | chloroform | 0.5 | 1 | [10 empty] | 16 | n-doped Si | SiO2 | 300 |  |  | Ag | MoO3 | BGTC | 40 | 800 | 11 | 4 | OTS-18 | 12 | blade |  |  | 100 | 0.5 | 8 |  | parallel | air | 25 | 12 | 25 |  |  | 3.5 | [7 empty] | 0.00015 | 6.75e-05 |  |  | -35 |  | 100 |  | saturation | nitrogen |  |  | [-100,20]
59 | 52 | 10 | literature | journal_article | 10.1002/adfm.201909787 |  |  | 29 | 10 | poly[2,5-(2-octyldodecyl)-3,6-diketopyrrolopyrrole-alt-5,5-(2,5-di(thien-2-yl)thieno [3,2-b]thiophene)] | DPP-DTT | 102 | 43 | 2 |  | C4H7-(C10H21)2 |  | 1 | [6 empty] | 6212 | chloroform | 0.75 | 1 | [10 empty] | 16 | n-doped Si | SiO2 | 300 |  |  | Ag | MoO3 | BGTC | 40 | 800 | 11 | 4 | OTS-18 | 12 | blade |  |  | 100 | 0.5 | 8 |  | parallel | air | 25 | 12 | 25 |  |  | 7.5 | [7 empty] | 0.02 | 0.01496 |  |  | -25 |  | 1000 |  | saturation | nitrogen |  |  | [-100,20]
60 | 53 | 10 | literature | journal_article | 10.1002/adfm.201909787 |  |  | 30 | 10 | poly[2,5-(2-octyldodecyl)-3,6-diketopyrrolopyrrole-alt-5,5-(2,5-di(thien-2-yl)thieno [3,2-b]thiophene)] | DPP-DTT | 102 | 43 | 2 |  | C4H7-(C10H21)2 |  | 1 | [6 empty] | 6212 | chloroform | 1 | 1 | [10 empty] | 16 | n-doped Si | SiO2 | 300 |  |  | Ag | MoO3 | BGTC | 40 | 800 | 11 | 4 | OTS-18 | 12 | blade |  |  | 100 | 0.5 | 8 |  | parallel | air | 25 | 12 | 25 |  |  | 13 | [7 empty] | 0.06 | 0.0125 |  |  | -22.5 |  | 10000 |  | saturation | nitrogen |  |  | [-100,20]
61 | 54 | 10 | literature | journal_article | 10.1002/adfm.201909787 |  |  | 31 | 10 | poly[2,5-(2-octyldodecyl)-3,6-diketopyrrolopyrrole-alt-5,5-(2,5-di(thien-2-yl)thieno [3,2-b]thiophene)] | DPP-DTT | 102 | 43 | 2 |  | C4H7-(C10H21)2 |  | 1 | [6 empty] | 6212 | chloroform | 2 | 1 | [10 empty] | 16 | n-doped Si | SiO2 | 300 |  |  | Ag | MoO3 | BGTC | 40 | 800 | 11 | 4 | OTS-18 | 12 | blade |  |  | 100 | 0.5 | 8 |  | parallel | air | 25 | 12 | 25 |  |  | 27 | [7 empty] | 0.15 | 0.075 |  |  | -15 |  | 1000000 |  | saturation | nitrogen |  |  | [-100,20]
62 | 55 | 10 | literature | journal_article | 10.1002/adfm.201909787 |  |  | 32 | 10 | poly[2,5-(2-octyldodecyl)-3,6-diketopyrrolopyrrole-alt-5,5-(2,5-di(thien-2-yl)thieno [3,2-b]thiophene)] | DPP-DTT | 102 | 43 | 2 |  | C4H7-(C10H21)2 |  | 1 | [6 empty] | 6212 | chloroform | 5 | 1 | [10 empty] | 16 | n-doped Si | SiO2 | 300 |  |  | Ag | MoO3 | BGTC | 40 | 800 | 11 | 4 | OTS-18 | 12 | blade |  |  | 100 | 0.5 | 8 |  | parallel | air | 25 | 12 | 25 |  |  | 42 | [7 empty] | 0.45 | 0.1 |  |  | -5 |  | 100000 |  | saturation | nitrogen |  |  | [-100,20]
63 | 56 | 10 | literature | journal_article | 10.1002/adfm.201909787 |  |  | 28 | 10 | poly[2,5-(2-octyldodecyl)-3,6-diketopyrrolopyrrole-alt-5,5-(2,5-di(thien-2-yl)thieno [3,2-b]thiophene)] | DPP-DTT | 102 | 43 | 2 |  | C4H7-(C10H21)2 |  | 1 | [6 empty] | 6212 | chloroform | 0.5 | 1 | [10 empty] | 16 | n-doped Si | SiO2 | 300 |  |  | Ag | MoO3 | BGTC | 40 | 800 | 11 | 4 | OTS-18 | 13 | blade |  |  | 100 | 0.5 | 8 |  | perpendicular | air | 25 | 12 | 25 |  |  | 3.5 | [7 empty] | 0.00045 | 0.0002 |  |  | -35 |  | 100 |  | saturation | nitrogen |  |  | [-100,20]
64 | 57 | 10 | literature | journal_article | 10.1002/adfm.201909787 |  |  | 29 | 10 | poly[2,5-(2-octyldodecyl)-3,6-diketopyrrolopyrrole-alt-5,5-(2,5-di(thien-2-yl)thieno [3,2-b]thiophene)] | DPP-DTT | 102 | 43 | 2 |  | C4H7-(C10H21)2 |  | 1 | [6 empty] | 6212 | chloroform | 0.75 | 1 | [10 empty] | 16 | n-doped Si | SiO2 | 300 |  |  | Ag | MoO3 | BGTC | 40 | 800 | 11 | 4 | OTS-18 | 13 | blade |  |  | 100 | 0.5 | 8 |  | perpendicular | air | 25 | 12 | 25 |  |  | 7.5 | [7 empty] | 0.45 | 0.0496 |  |  | -25 |  | 1000 |  | saturation | nitrogen |  |  | [-100,20]
65 | 58 | 10 | literature | journal_article | 10.1002/adfm.201909787 |  |  | 30 | 10 | poly[2,5-(2-octyldodecyl)-3,6-diketopyrrolopyrrole-alt-5,5-(2,5-di(thien-2-yl)thieno [3,2-b]thiophene)] | DPP-DTT | 102 | 43 | 2 |  | C4H7-(C10H21)2 |  | 1 | [6 empty] | 6212 | chloroform | 1 | 1 | [10 empty] | 16 | n-doped Si | SiO2 | 300 |  |  | Ag | MoO3 | BGTC | 40 | 800 | 11 | 4 | OTS-18 | 13 | blade |  |  | 100 | 0.5 | 8 |  | perpendicular | air | 25 | 12 | 25 |  |  | 13 | [7 empty] | 0.2 | 0.075 |  |  | -22.5 |  | 10000 |  | saturation | nitrogen |  |  | [-100,20]
66 | 59 | 10 | literature | journal_article | 10.1002/adfm.201909787 |  |  | 31 | 10 | poly[2,5-(2-octyldodecyl)-3,6-diketopyrrolopyrrole-alt-5,5-(2,5-di(thien-2-yl)thieno [3,2-b]thiophene)] | DPP-DTT | 102 | 43 | 2 |  | C4H7-(C10H21)2 |  | 1 | [6 empty] | 6212 | chloroform | 2 | 1 | [10 empty] | 16 | n-doped Si | SiO2 | 300 |  |  | Ag | MoO3 | BGTC | 40 | 800 | 11 | 4 | OTS-18 | 13 | blade |  |  | 100 | 0.5 | 8 |  | perpendicular | air | 25 | 12 | 25 |  |  | 27 | [7 empty] | 0.8 | 0.1 |  |  | -15 |  | 1000000 |  | saturation | nitrogen |  |  | [-100,20]
67 | 60 | 10 | literature | journal_article | 10.1002/adfm.201909787 |  |  | 32 | 10 | poly[2,5-(2-octyldodecyl)-3,6-diketopyrrolopyrrole-alt-5,5-(2,5-di(thien-2-yl)thieno [3,2-b]thiophene)] | DPP-DTT | 102 | 43 | 2 |  | C4H7-(C10H21)2 |  | 1 | [6 empty] | 6212 | chloroform | 5 | 1 | [10 empty] | 16 | n-doped Si | SiO2 | 300 |  |  | Ag | MoO3 | BGTC | 40 | 800 | 11 | 4 | OTS-18 | 13 | blade |  |  | 100 | 0.5 | 8 |  | perpendicular | air | 25 | 12 | 25 |  |  | 42 | [7 empty] | 0.5 | 0.15 |  |  | -5 |  | 100000 |  | saturation | nitrogen |  |  | [-100,20]
68 | 61 | 11 | literature | journal_article | 10.1063/1.5135977 |  |  | 33 | 11 | poly[2,5-(2-octyldodecyl)-3,6-diketopyrrolopyrrole-alt-5,5-(2,5-di(thien-2-yl)thieno [3,2-b]thiophene)] | DPP-DTT | 250 |  |  |  | C2H3-(C8H17)(C10H21) |  | 1 | [6 empty] | 7239 | 1,2-dichlorobenzene | 2 | 1 | [10 empty] | 17 | glass | 6FDA-DABC | 143 |  |  | Au |  | BGTC | 50 | 1000 | 0.196 |  |  | 14 | spin | 3000 | 60 | [5 empty] | air | 25 | 13 | 100 | 1 | air | [8 empty] | 0.11 | 0.02 |  |  | 0.08 |  | 282000 |  | saturation | air | 0.81 | -10 | [-10,5]
69 | 62 | 11 | literature | journal_article | 10.1063/1.5135977 |  |  | 34 | 11 | poly[2,5-(2-octyldodecyl)-3,6-diketopyrrolopyrrole-alt-5,5-(2,5-di(thien-2-yl)thieno [3,2-b]thiophene)] | DPP-DTT | 250 |  |  |  | C2H3-(C8H17)(C10H21) |  | 0.59 | 101 | poly(styrene) | PS | 280 |  | 0.41 | 7239 | 1,2-dichlorobenzene | 1.7 | 1 | [10 empty] | 17 | glass | 6FDA-DABC | 143 |  |  | Au |  | BGTC | 50 | 1000 | 0.196 |  |  | 14 | spin | 3000 | 60 | [5 empty] | air | 25 | 13 | 100 | 1 | air | [8 empty] | 0.3 | 0.02 |  |  | -0.17 |  | 446000 |  | saturation | air | 0.59 | -10 | [-10,5]
70 | 63 | 12 | literature | journal_article | 10.1063/1.5135977 |  |  | 34 | 11 | poly[2,5-(2-octyldodecyl)-3,6-diketopyrrolopyrrole-alt-5,5-(2,5-di(thien-2-yl)thieno [3,2-b]thiophene)] | DPP-DTT | 250 |  |  |  | C2H3-(C8H17)(C10H21) |  | 0.59 | 101 | poly(styrene) | PS | 280 |  | 0.41 | 7239 | 1,2-dichlorobenzene | 1.7 | 1 | [10 empty] | 18 | glass | 6FDA-DABC | 77 |  |  | Au |  | BGTC | 50 | 1000 | 0.354 |  |  | 14 | spin | 3000 | 60 | [5 empty] | air | 25 | 14 | 25 | 1 | inert | [8 empty] | 0.1 | 0.01 |  |  | -0.8 |  | 232000 |  | saturation | air | 0.44 | -5 | [-5,1] | Dielectric annealing temperature Is 25 C
71 | 64 | 12 | literature | journal_article | 10.1063/1.5135977 |  |  | 34 | 11 | poly[2,5-(2-octyldodecyl)-3,6-diketopyrrolopyrrole-alt-5,5-(2,5-di(thien-2-yl)thieno [3,2-b]thiophene)] | DPP-DTT | 250 |  |  |  | C2H3-(C8H17)(C10H21) |  | 0.59 | 101 | poly(styrene) | PS | 280 |  | 0.41 | 7239 | 1,2-dichlorobenzene | 1.7 | 1 | [10 empty] | 18 | glass | 6FDA-DABC | 77 |  |  | Au |  | BGTC | 50 | 1000 | 0.354 |  |  | 14 | spin | 3000 | 60 | [5 empty] | air | 25 | 13 | 100 | 1 | air | [8 empty] | 0.11 | 0.01 |  |  | -0.8 |  | 163000 |  | saturation | air | 0.64 | -5 | [-5,1] | Dielectric annealing temperature Is 100 C
72 | 63 | 12 | literature | journal_article | 10.1063/1.5135977 |  |  | 34 | 11 | poly[2,5-(2-octyldodecyl)-3,6-diketopyrrolopyrrole-alt-5,5-(2,5-di(thien-2-yl)thieno [3,2-b]thiophene)] | DPP-DTT | 250 |  |  |  | C2H3-(C8H17)(C10H21) |  | 0.59 | 101 | poly(styrene) | PS | 280 |  | 0.41 | 7239 | 1,2-dichlorobenzene | 1.7 | 1 |  |  |  | 18.3 | 7.7 | 2.8 |  |  |  |  | 18 | glass | 6FDA-DABC | 77 |  |  | Au |  | BGTC | 50 | 1000 | 0.354 |  |  | 14 | spin | 3000 | 60 | [5 empty] | air | 25 | 14 | 25 | 1 | inert | [8 empty] | 0.02 |  |  |  | -0.54 |  | 17300 |  | linear | air | 0.15 | -0.5 | [-5,1] | Dielectric annealing temperature Is 25 C
73 | 64 | 12 | literature | journal_article | 10.1063/1.5135977 |  |  | 34 | 11 | poly[2,5-(2-octyldodecyl)-3,6-diketopyrrolopyrrole-alt-5,5-(2,5-di(thien-2-yl)thieno [3,2-b]thiophene)] | DPP-DTT | 250 |  |  |  | C2H3-(C8H17)(C10H21) |  | 0.59 | 101 | poly(styrene) | PS | 280 |  | 0.41 | 7239 | 1,2-dichlorobenzene | 1.7 | 1 |  |  |  | 17.8 | 3.1 | 5.7 |  |  |  |  | 18 | glass | 6FDA-DABC | 77 |  |  | Au |  | BGTC | 50 | 1000 | 0.354 |  |  | 14 | spin | 3000 | 60 | [5 empty] | air | 25 | 13 | 100 | 1 | air | [8 empty] | 0.02 |  |  |  | -0.54 |  | 17300 |  | linear | air | 0.15 | -0.5 | [-5,1] | Dielectric annealing temperature Is 100 C
74 | 65 | 13 | literature | journal_article | 10.1039/c5tc02133b |  |  | 35 | 12 | poly[2,5-(2-octyldodecyl)-3,6-diketopyrrolopyrrole-alt-5,5-(2,5-di(thien-2-yl)thieno [3,2-b]thiophene)] | DPP-DTT | 350 | 125 | 2.8 |  | C2H3-(C8H17)(C10H21) |  | 1 | [6 empty] | 6212 | chloroform | 4 | 0.93 | 7239 | 1,2-dichlorobenzene | 0.07 | 17.835 | 3.422 | 5.497 |  |  |  |  | 19 | n-doped Si | Si3N4 | 400 | PMMA | 150 | Au |  | BGTC | [5 empty] | 15 | spin | 1000 | 60 | [11 empty] | 100 |  | 19.73 | 3.8 | 10.9 | 3.4 |  |  | 2 |  | 1 | [5 empty] | saturation | nitrogen |  | -100 | [-100,100]
75 | 66 | 13 | literature | journal_article | 10.1039/c5tc02133b |  |  | 36 | 12 | poly[2,5-(2-octyldodecyl)-3,6-diketopyrrolopyrrole-alt-5,5-(2,5-di(thien-2-yl)thieno [3,2-b]thiophene)] | DPP-DTT | 350 | 125 | 2.8 |  | C2H3-(C8H17)(C10H21) |  | 1 | [6 empty] | 6212 | chloroform | 4 | 1 | [10 empty] | 19 | n-doped Si | Si3N4 | 400 | PMMA | 150 | Au |  | BGTC | [5 empty] | 15 | spin | 1000 | 60 | [11 empty] | 100 |  | 19.53 | 3.88 | 4.65 | 4 |  |  | 1 |  | 0.35 | [5 empty] | saturation | nitrogen |  | -100 | [-100,100]
76 | 67 | 13 | literature | journal_article | 10.1039/c5tc02133b |  |  | 37 | 13 | poly[2,5-(2-octyldodecyl)-3,6-diketopyrrolopyrrole-alt-5,5-(2,5-di(thien-2-yl)thieno [3,2-b]thiophene)] | DPP-DTT | 50 | 20 | 2.5 |  | C2H3-(C8H17)(C10H21) |  | 1 | [6 empty] | 6212 | chloroform | 4 | 0.93 | 7239 | 1,2-dichlorobenzene | 0.07 | [7 empty] | 19 | n-doped Si | Si3N4 | 400 | PMMA | 150 | Au |  | BGTC | [5 empty] | 15 | spin | 1000 | 60 | [11 empty] | 100 |  | 19.57 | 3.88 | 10.7 | 4.8 |  |  | 0.1 |  | 0.01 | [5 empty] | saturation | nitrogen |  | -100 | [-100,100]
77 | 68 | 13 | literature | journal_article | 10.1039/c5tc02133b |  |  | 38 | 12 | poly[2,5-(2-octyldodecyl)-3,6-diketopyrrolopyrrole-alt-5,5-(2,5-di(thien-2-yl)thieno [3,2-b]thiophene)] | DPP-DTT | 350 | 125 | 2.8 |  | C2H3-(C8H17)(C10H21) |  | 0.25 | 102 | phenyl-C70-butyric acid methyl ester | PC70BM |  |  | 0.75 | 6212 | chloroform | 4 | 0.93 | 7239 | 1,2-dichlorobenzene | 0.07 | [7 empty] | 19 | n-doped Si | Si3N4 | 400 | PMMA | 150 | Au |  | BGTC | [5 empty] | 15 | spin | 1000 | 60 | [13 empty] | 18.76 |  | 5.88 |  |  |  | 0.1 |  | 0 | [5 empty] | saturation | nitrogen |  | -100 | [-100,100]
78 | 69 | 13 | literature | journal_article | 10.1039/c5tc02133b |  |  | 39 | 13 | poly[2,5-(2-octyldodecyl)-3,6-diketopyrrolopyrrole-alt-5,5-(2,5-di(thien-2-yl)thieno [3,2-b]thiophene)] | DPP-DTT | 50 | 20 | 2.5 |  | C2H3-(C8H17)(C10H21) |  | 0.25 | 102 | phenyl-C70-butyric acid methyl ester | PC70BM |  |  | 0.75 | 6212 | chloroform | 4 | 0.93 | 7239 | 1,2-dichlorobenzene | 0.07 | [7 empty] | 19 | n-doped Si | Si3N4 | 400 | PMMA | 150 | Au |  | BGTC | [5 empty] | 15 | spin | 1000 | 60 | [13 empty] | 19.44 | 3.91 | 13.8 | 5.8 |  |  | 0.01 |  | 0 | [5 empty] | saturation | nitrogen |  | -100 | [-100,100]
79 | 70 | 14 | literature | journal_article | 10.1039/c3nr03989g |  |  | 40 | 14 | poly[2,5-(2-octyldodecyl)-3,6-diketopyrrolopyrrole-alt-5,5-(2,5-di(thien-2-yl)thieno [3,2-b]thiophene)] | DPP-DTT |  | 106 |  |  | C2H3-(C8H17)(C10H21) |  | 1 | 103 | phenyl-C61-butyric acid methyl ester | PCBM | [5 empty] | 10 | 1 | [10 empty] | 20 | n-doped Si | SiO2 | 300 |  |  | Au |  | BGBC | 10 | 15000 | 10.5 | 4 | OTS-18 | 3 | spin | [7 empty] | air |  | 15 | 135 | 0.5 | inert | [8 empty] | 0.14 |  | 0.06 |  |  |  | 100000 |  | saturation |  |  | -40 | [-20,40]
80 | 71 | 14 | literature | journal_article | 10.1039/c3nr03989g |  |  | 41 | 14 | poly[2,5-(2-octyldodecyl)-3,6-diketopyrrolopyrrole-alt-5,5-(2,5-di(thien-2-yl)thieno [3,2-b]thiophene)] | DPP-DTT |  | 106 |  |  | C2H3-(C8H17)(C10H21) |  | 0.5 | 103 | phenyl-C61-butyric acid methyl ester | PCBM |  |  | 0.5 |  |  | 10 | 1 | [10 empty] | 20 | n-doped Si | SiO2 | 300 |  |  | Au |  | BGBC | 10 | 15000 | 10.5 | 4 | OTS-18 | 3 | spin | [7 empty] | air |  | 15 | 135 | 0.5 | inert | [8 empty] | 0.3 |  | 8e-06 |  |  |  | 100000 |  | saturation |  |  | -40 | [-20,40]
81 | 72 | 15 | literature | journal_article | 10.1021/acsami.8b03288 |  |  | 42 | 15 | poly[2,5-(2-octyldodecyl)-3,6-diketopyrrolopyrrole-alt-5,5-(2,5-di(thien-2-yl)thieno [3,2-b]thiophene)] | DPP-DTT |  |  |  |  | C2H3-(C8H17)(C10H21) |  | 1 | [6 empty] | 6212 | chloroform | 5 | 1 | [10 empty] | 21 | glass | PVP | 430 |  |  | Au |  | BGTC | 50 | 1000 | 8.5 |  |  | 3 | spin | [7 empty] | air |  | 16 | 200 | 1 | inert | [8 empty] | 0.1 |  | 0 | [5 empty] | saturation | nitrogen |  | -60 | [-60,20]
82 | 73 | 15 | literature | journal_article | 10.1021/acsami.8b03288 |  |  | 42 | 15 | poly[2,5-(2-octyldodecyl)-3,6-diketopyrrolopyrrole-alt-5,5-(2,5-di(thien-2-yl)thieno [3,2-b]thiophene)] | DPP-DTT |  |  |  |  | C2H3-(C8H17)(C10H21) |  | 1 | [6 empty] | 6212 | chloroform | 5 | 1 | [10 empty] | 22 | glass | Shellac | 320 |  |  | Au |  | BGTC | 50 | 1000 | 9.36 |  |  | 3 | spin | [7 empty] | air |  | 16 | 200 | 1 | inert | [8 empty] | 0.084 |  | 0.24 | [5 empty] | saturation | nitrogen |  | -60 | [-60,60]
83 | 74 | 16 | literature | journal_article | 10.1021/acsami.7b08133 |  |  | 43 | 16 | poly[2,5-(2-octyldodecyl)-3,6-diketopyrrolopyrrole-alt-5,5-(2,5-di(thien-2-yl)thieno [3,2-b]thiophene)] | DPP-DTT | 104 | 20 | 5.2 |  | C4H7-(C10H21)2 |  | 1 | [6 empty] | 6212 | chloroform | 5 | 1 | [10 empty] | 23 | n-doped Si | SiO2 | 300 |  |  | Au |  | BGTC | 70 | 4500 | 11 | 4 | OTS-18 | 16 | blade |  |  | 100 | 0.5 | 7 |  | parallel |  | 25 | 12 | 25 |  |  | 33.5 |  |  | 3.55 |  |  |  |  | 0.1 | [7 empty] | saturation | nitrogen |  | -100 | [-100,-10]
84 | 75 | 16 | literature | journal_article | 10.1021/acsami.7b08133 |  |  | 44 | 16 | poly[2,5-(2-octyldodecyl)-3,6-diketopyrrolopyrrole-alt-5,5-(2,5-di(thien-2-yl)thieno [3,2-b]thiophene)] | DPP-DTT | 104 | 20 | 5.2 |  | C4H7-(C10H21)2 |  | 1 | [6 empty] | 6212 | chloroform | 7 | 1 | [10 empty] | 23 | n-doped Si | SiO2 | 300 |  |  | Au |  | BGTC | 70 | 4500 | 11 | 4 | OTS-18 | 16 | blade |  |  | 100 | 0.5 | 7 |  | parallel |  | 25 | 12 | 25 |  |  | 46.9 |  |  | 3.55 |  |  |  |  | 0.17 | [7 empty] | saturation | nitrogen |  | -100 | [-100,-10]
85 | 76 | 16 | literature | journal_article | 10.1021/acsami.7b08133 |  |  | 45 | 16 | poly[2,5-(2-octyldodecyl)-3,6-diketopyrrolopyrrole-alt-5,5-(2,5-di(thien-2-yl)thieno [3,2-b]thiophene)] | DPP-DTT | 104 | 20 | 5.2 |  | C4H7-(C10H21)2 |  | 1 | [6 empty] | 6212 | chloroform | 8.5 | 1 | [10 empty] | 23 | n-doped Si | SiO2 | 300 |  |  | Au |  | BGTC | 70 | 4500 | 11 | 4 | OTS-18 | 16 | blade |  |  | 100 | 0.5 | 7 |  | parallel |  | 25 | 12 | 25 |  |  | 56.95 |  |  | 3.55 |  |  |  |  | 0.15 | [7 empty] | saturation | nitrogen |  | -100 | [-100,-10]
86 | 77 | 17 | literature | journal_article | 10.1021/acsami.7b08133 |  |  | 46 | 16 | poly[2,5-(2-octyldodecyl)-3,6-diketopyrrolopyrrole-alt-5,5-(2,5-di(thien-2-yl)thieno [3,2-b]thiophene)] | DPP-DTT | 104 | 20 | 5.2 |  | C4H7-(C10H21)2 |  | 1 | [6 empty] | 6212 | chloroform | 10 | 1 | [10 empty] | 23 | n-doped Si | SiO2 | 300 |  |  | Au |  | BGTC | 70 | 4500 | 11 | 4 | OTS-18 | 16 | blade |  |  | 100 | 0.5 | 7 |  | parallel |  | 25 | 12 | 25 |  |  | 67 |  |  | 3.55 |  |  |  |  | 0.28 | [7 empty] | saturation | nitrogen |  | -100 | [-100,-10]
87 | 78 | 17 | literature | journal_article | 10.1021/acsami.7b08133 |  |  | 47 | 16 | poly[2,5-(2-octyldodecyl)-3,6-diketopyrrolopyrrole-alt-5,5-(2,5-di(thien-2-yl)thieno [3,2-b]thiophene)] | DPP-DTT | 104 | 20 | 5.2 |  | C4H7-(C10H21)2 |  | 1 | [6 empty] | 6212 | chloroform | 12 | 1 | [10 empty] | 23 | n-doped Si | SiO2 | 300 |  |  | Au |  | BGTC | 70 | 4500 | 11 | 4 | OTS-18 | 16 | blade |  |  | 100 | 0.5 | 7 |  | parallel |  | 25 | 12 | 25 |  |  | 80.4 |  |  | 3.55 |  |  |  |  | 0.2 | [7 empty] | saturation | nitrogen |  | -100 | [-100,-10]
88 | 79 | 17 | literature | journal_article | 10.1021/acsami.7b08133 |  |  | 48 | 16 | poly[2,5-(2-octyldodecyl)-3,6-diketopyrrolopyrrole-alt-5,5-(2,5-di(thien-2-yl)thieno [3,2-b]thiophene)] | DPP-DTT | 104 | 20 | 5.2 |  | C4H7-(C10H21)2 |  | 1 | [6 empty] | 6212 | chloroform | 14 | 1 | [10 empty] | 23 | n-doped Si | SiO2 | 300 |  |  | Au |  | BGTC | 70 | 4500 | 11 | 4 | OTS-18 | 16 | blade |  |  | 100 | 0.5 | 7 |  | parallel |  | 25 | 12 | 25 |  |  | 93.8 |  |  | 3.55 |  |  |  |  | 0.29 | [7 empty] | saturation | nitrogen |  | -100 | [-100,-10]
89 | 80 | 17 | literature | journal_article | 10.1021/acsami.7b08133 |  |  | 49 | 16 | poly[2,5-(2-octyldodecyl)-3,6-diketopyrrolopyrrole-alt-5,5-(2,5-di(thien-2-yl)thieno [3,2-b]thiophene)] | DPP-DTT | 104 | 20 | 5.2 |  | C4H7-(C10H21)2 |  | 1 | [6 empty] | 6212 | chloroform | 16 | 1 | [10 empty] | 23 | n-doped Si | SiO2 | 300 |  |  | Au |  | BGTC | 70 | 4500 | 11 | 4 | OTS-18 | 16 | blade |  |  | 100 | 0.5 | 7 |  | parallel |  | 25 | 12 | 25 |  |  | 107.2 |  |  | 3.55 |  |  |  |  | 0.325 | [7 empty] | saturation | nitrogen |  | -100 | [-100,-10]
90 | 81 | 17 | literature | journal_article | 10.1021/acsami.7b08133 |  |  | 50 | 16 | poly[2,5-(2-octyldodecyl)-3,6-diketopyrrolopyrrole-alt-5,5-(2,5-di(thien-2-yl)thieno [3,2-b]thiophene)] | DPP-DTT | 104 | 20 | 5.2 |  | C4H7-(C10H21)2 |  | 1 | [6 empty] | 6212 | chloroform | 18 | 1 | [10 empty] | 23 | n-doped Si | SiO2 | 300 |  |  | Au |  | BGTC | 70 | 4500 | 11 | 4 | OTS-18 | 16 | blade |  |  | 100 | 0.5 | 7 |  | parallel |  | 25 | 12 | 25 |  |  | 120.6 |  |  | 3.55 |  |  |  |  | 0.36 | [7 empty] | saturation | nitrogen |  | -100 | [-100,-10]
91 | 82 | 17 | literature | journal_article | 10.1021/acsami.7b08133 |  |  | 51 | 16 | poly[2,5-(2-octyldodecyl)-3,6-diketopyrrolopyrrole-alt-5,5-(2,5-di(thien-2-yl)thieno [3,2-b]thiophene)] | DPP-DTT | 104 | 20 | 5.2 |  | C4H7-(C10H21)2 |  | 1 | [6 empty] | 6212 | chloroform | 25 | 1 | [10 empty] | 23 | n-doped Si | SiO2 | 300 |  |  | Au |  | BGTC | 70 | 4500 | 11 | 4 | OTS-18 | 16 | blade |  |  | 100 | 0.5 | 7 |  | parallel |  | 25 | 12 | 25 |  |  | 167.5 |  |  | 3.55 |  |  |  |  | 0.4 | [7 empty] | saturation | nitrogen |  | -100 | [-100,-10]
92 | 83 | 17 | literature | journal_article | 10.1021/acsami.7b08133 |  |  | 43 | 16 | poly[2,5-(2-octyldodecyl)-3,6-diketopyrrolopyrrole-alt-5,5-(2,5-di(thien-2-yl)thieno [3,2-b]thiophene)] | DPP-DTT | 104 | 20 | 5.2 |  | C4H7-(C10H21)2 |  | 1 | [6 empty] | 6212 | chloroform | 5 | 1 | [10 empty] | 23 | n-doped Si | SiO2 | 300 |  |  | Au |  | BGTC | 70 | 4500 | 11 | 4 | OTS-18 | 17 | blade |  |  | 100 | 0.5 | 7 |  | perpendicular |  | 25 | 12 | 25 |  |  | 33.5 |  |  | 3.55 |  |  |  |  | 0.18 | [7 empty] | saturation | nitrogen |  | -100 | [-100,-10]
93 | 84 | 17 | literature | journal_article | 10.1021/acsami.7b08133 |  |  | 44 | 16 | poly[2,5-(2-octyldodecyl)-3,6-diketopyrrolopyrrole-alt-5,5-(2,5-di(thien-2-yl)thieno [3,2-b]thiophene)] | DPP-DTT | 104 | 20 | 5.2 |  | C4H7-(C10H21)2 |  | 1 | [6 empty] | 6212 | chloroform | 7 | 1 | [10 empty] | 23 | n-doped Si | SiO2 | 300 |  |  | Au |  | BGTC | 70 | 4500 | 11 | 4 | OTS-18 | 17 | blade |  |  | 100 | 0.5 | 7 |  | perpendicular |  | 25 | 12 | 25 |  |  | 46.9 |  |  | 3.55 |  |  |  |  | 0.28 | [7 empty] | saturation | nitrogen |  | -100 | [-100,-10]
94 | 85 | 17 | literature | journal_article | 10.1021/acsami.7b08133 |  |  | 45 | 16 | poly[2,5-(2-octyldodecyl)-3,6-diketopyrrolopyrrole-alt-5,5-(2,5-di(thien-2-yl)thieno [3,2-b]thiophene)] | DPP-DTT | 104 | 20 | 5.2 |  | C4H7-(C10H21)2 |  | 1 | [6 empty] | 6212 | chloroform | 8.5 | 1 | [10 empty] | 23 | n-doped Si | SiO2 | 300 |  |  | Au |  | BGTC | 70 | 4500 | 11 | 4 | OTS-18 | 17 | blade |  |  | 100 | 0.5 | 7 |  | perpendicular |  | 25 | 12 | 25 |  |  | 56.95 |  |  | 3.55 |  |  |  |  | 0.23 | [7 empty] | saturation | nitrogen |  | -100 | [-100,-10]
95 | 86 | 17 | literature | journal_article | 10.1021/acsami.7b08133 |  |  | 46 | 16 | poly[2,5-(2-octyldodecyl)-3,6-diketopyrrolopyrrole-alt-5,5-(2,5-di(thien-2-yl)thieno [3,2-b]thiophene)] | DPP-DTT | 104 | 20 | 5.2 |  | C4H7-(C10H21)2 |  | 1 | [6 empty] | 6212 | chloroform | 10 | 1 | [10 empty] | 23 | n-doped Si | SiO2 | 300 |  |  | Au |  | BGTC | 70 | 4500 | 11 | 4 | OTS-18 | 17 | blade |  |  | 100 | 0.5 | 7 |  | perpendicular |  | 25 | 12 | 25 |  |  | 67 |  |  | 3.55 |  |  |  |  | 0.315 | [7 empty] | saturation | nitrogen |  | -100 | [-100,-10]
96 | 87 | 17 | literature | journal_article | 10.1021/acsami.7b08133 |  |  | 47 | 16 | poly[2,5-(2-octyldodecyl)-3,6-diketopyrrolopyrrole-alt-5,5-(2,5-di(thien-2-yl)thieno [3,2-b]thiophene)] | DPP-DTT | 104 | 20 | 5.2 |  | C4H7-(C10H21)2 |  | 1 | [6 empty] | 6212 | chloroform | 12 | 1 | [10 empty] | 23 | n-doped Si | SiO2 | 300 |  |  | Au |  | BGTC | 70 | 4500 | 11 | 4 | OTS-18 | 17 | blade |  |  | 100 | 0.5 | 7 |  | perpendicular |  | 25 | 12 | 25 |  |  | 80.4 |  |  | 3.55 |  |  |  |  | 0.18 | [7 empty] | saturation | nitrogen |  | -100 | [-100,-10]
97 | 88 | 17 | literature | journal_article | 10.1021/acsami.7b08133 |  |  | 48 | 16 | poly[2,5-(2-octyldodecyl)-3,6-diketopyrrolopyrrole-alt-5,5-(2,5-di(thien-2-yl)thieno [3,2-b]thiophene)] | DPP-DTT | 104 | 20 | 5.2 |  | C4H7-(C10H21)2 |  | 1 | [6 empty] | 6212 | chloroform | 14 | 1 | [10 empty] | 23 | n-doped Si | SiO2 | 300 |  |  | Au |  | BGTC | 70 | 4500 | 11 | 4 | OTS-18 | 17 | blade |  |  | 100 | 0.5 | 7 |  | perpendicular |  | 25 | 12 | 25 |  |  | 93.8 |  |  | 3.55 |  |  |  |  | 0.28 | [7 empty] | saturation | nitrogen |  | -100 | [-100,-10]
98 | 89 | 17 | literature | journal_article | 10.1021/acsami.7b08133 |  |  | 49 | 16 | poly[2,5-(2-octyldodecyl)-3,6-diketopyrrolopyrrole-alt-5,5-(2,5-di(thien-2-yl)thieno [3,2-b]thiophene)] | DPP-DTT | 104 | 20 | 5.2 |  | C4H7-(C10H21)2 |  | 1 | [6 empty] | 6212 | chloroform | 16 | 1 | [10 empty] | 23 | n-doped Si | SiO2 | 300 |  |  | Au |  | BGTC | 70 | 4500 | 11 | 4 | OTS-18 | 17 | blade |  |  | 100 | 0.5 | 7 |  | perpendicular |  | 25 | 12 | 25 |  |  | 107.2 |  |  | 3.55 |  |  |  |  | 0.3 | [7 empty] | saturation | nitrogen |  | -100 | [-100,-10]
99 | 90 | 17 | literature | journal_article | 10.1021/acsami.7b08133 |  |  | 50 | 16 | poly[2,5-(2-octyldodecyl)-3,6-diketopyrrolopyrrole-alt-5,5-(2,5-di(thien-2-yl)thieno [3,2-b]thiophene)] | DPP-DTT | 104 | 20 | 5.2 |  | C4H7-(C10H21)2 |  | 1 | [6 empty] | 6212 | chloroform | 18 | 1 | [10 empty] | 23 | n-doped Si | SiO2 | 300 |  |  | Au |  | BGTC | 70 | 4500 | 11 | 4 | OTS-18 | 17 | blade |  |  | 100 | 0.5 | 7 |  | perpendicular |  | 25 | 12 | 25 |  |  | 120.6 |  |  | 3.55 |  |  |  |  | 0.28 | [7 empty] | saturation | nitrogen |  | -100 | [-100,-10]
100 | 91 | 17 | literature | journal_article | 10.1021/acsami.7b08133 |  |  | 51 | 16 | poly[2,5-(2-octyldodecyl)-3,6-diketopyrrolopyrrole-alt-5,5-(2,5-di(thien-2-yl)thieno [3,2-b]thiophene)] | DPP-DTT | 104 | 20 | 5.2 |  | C4H7-(C10H21)2 |  | 1 | [6 empty] | 6212 | chloroform | 25 | 1 | [10 empty] | 23 | n-doped Si | SiO2 | 300 |  |  | Au |  | BGTC | 70 | 4500 | 11 | 4 | OTS-18 | 17 | blade |  |  | 100 | 0.5 | 7 |  | perpendicular |  | 25 | 12 | 25 |  |  | 167.5 |  |  | 3.49 |  |  |  |  | 0.275 | [7 empty] | saturation | nitrogen |  | -100 | [-100,-10]
101 | 92 | 17 | literature | journal_article | 10.1021/acsami.7b08133 |  |  | 52 | 16 | poly[2,5-(2-octyldodecyl)-3,6-diketopyrrolopyrrole-alt-5,5-(2,5-di(thien-2-yl)thieno [3,2-b]thiophene)] | DPP-DTT | 104 | 20 | 5.2 |  | C4H7-(C10H21)2 |  | 1 | [6 empty] | 6212 | chloroform | 3 | 1 | [10 empty] | 24 | n-doped Si | CYTOP | 447 |  |  | Au |  | TGBC | 70 | 4500 | 4.2 | 4 | OTS-18 | 17 | blade |  |  | 100 | 0.5 | 7 |  | perpendicular |  | 25 | 17 | 100 | 0.5 |  | 20.1 |  |  | 3.55 |  |  |  |  | 0.08 | [7 empty] | saturation | nitrogen |  | -60 | [-60,0]
102 | 93 | 17 | literature | journal_article | 10.1021/acsami.7b08133 |  |  | 43 | 16 | poly[2,5-(2-octyldodecyl)-3,6-diketopyrrolopyrrole-alt-5,5-(2,5-di(thien-2-yl)thieno [3,2-b]thiophene)] | DPP-DTT | 104 | 20 | 5.2 |  | C4H7-(C10H21)2 |  | 1 | [6 empty] | 6212 | chloroform | 5 | 1 | [10 empty] | 24 | n-doped Si | CYTOP | 447 |  |  | Au |  | TGBC | 70 | 4500 | 4.2 | 4 | OTS-18 | 17 | blade |  |  | 100 | 0.5 | 7 |  | perpendicular |  | 25 | 17 | 100 | 0.5 |  | 33.5 |  |  | 3.55 |  |  |  |  | 0.125 | [7 empty] | saturation | nitrogen |  | -60 | [-60,0]
103 | 94 | 17 | literature | journal_article | 10.1021/acsami.7b08133 |  |  | 44 | 16 | poly[2,5-(2-octyldodecyl)-3,6-diketopyrrolopyrrole-alt-5,5-(2,5-di(thien-2-yl)thieno [3,2-b]thiophene)] | DPP-DTT | 104 | 20 | 5.2 |  | C4H7-(C10H21)2 |  | 1 | [6 empty] | 6212 | chloroform | 7 | 1 | [10 empty] | 24 | n-doped Si | CYTOP | 447 |  |  | Au |  | TGBC | 70 | 4500 | 4.2 | 4 | OTS-18 | 17 | blade |  |  | 100 | 0.5 | 7 |  | perpendicular |  | 25 | 17 | 100 | 0.5 |  | 46.9 |  |  | 3.55 |  |  |  |  | 0.08 | [7 empty] | saturation | nitrogen |  | -60 | [-60,0]
104 | 95 | 17 | literature | journal_article | 10.1021/acsami.7b08133 |  |  | 45 | 16 | poly[2,5-(2-octyldodecyl)-3,6-diketopyrrolopyrrole-alt-5,5-(2,5-di(thien-2-yl)thieno [3,2-b]thiophene)] | DPP-DTT | 104 | 20 | 5.2 |  | C4H7-(C10H21)2 |  | 1 | [6 empty] | 6212 | chloroform | 8.5 | 1 | [10 empty] | 24 | n-doped Si | CYTOP | 447 |  |  | Au |  | TGBC | 70 | 4500 | 4.2 | 4 | OTS-18 | 17 | blade |  |  | 100 | 0.5 | 7 |  | perpendicular |  | 25 | 17 | 100 | 0.5 |  | 56.95 |  |  | 3.55 |  |  |  |  | 0.08 | [7 empty] | saturation | nitrogen |  | -60 | [-60,0]
105 | 96 | 17 | literature | journal_article | 10.1021/acsami.7b08133 |  |  | 46 | 16 | poly[2,5-(2-octyldodecyl)-3,6-diketopyrrolopyrrole-alt-5,5-(2,5-di(thien-2-yl)thieno [3,2-b]thiophene)] | DPP-DTT | 104 | 20 | 5.2 |  | C4H7-(C10H21)2 |  | 1 | [6 empty] | 6212 | chloroform | 10 | 1 | [10 empty] | 24 | n-doped Si | CYTOP | 447 |  |  | Au |  | TGBC | 70 | 4500 | 4.2 | 4 | OTS-18 | 17 | blade |  |  | 100 | 0.5 | 7 |  | perpendicular |  | 25 | 17 | 100 | 0.5 |  | 67 |  |  | 3.55 |  |  |  |  | 0.08 | [7 empty] | saturation | nitrogen |  | -60 | [-60,0]
106 | 97 | 17 | literature | journal_article | 10.1021/acsami.7b08133 |  |  | 47 | 16 | poly[2,5-(2-octyldodecyl)-3,6-diketopyrrolopyrrole-alt-5,5-(2,5-di(thien-2-yl)thieno [3,2-b]thiophene)] | DPP-DTT | 104 | 20 | 5.2 |  | C4H7-(C10H21)2 |  | 1 | [6 empty] | 6212 | chloroform | 12 | 1 | [10 empty] | 24 | n-doped Si | CYTOP | 447 |  |  | Au |  | TGBC | 70 | 4500 | 4.2 | 4 | OTS-18 | 17 | blade |  |  | 100 | 0.5 | 7 |  | perpendicular |  | 25 | 17 | 100 | 0.5 |  | 80.4 |  |  | 3.55 |  |  |  |  | 0.13 | [7 empty] | saturation | nitrogen |  | -60 | [-60,0]
107 | 98 | 17 | literature | journal_article | 10.1021/acsami.7b08133 |  |  | 48 | 16 | poly[2,5-(2-octyldodecyl)-3,6-diketopyrrolopyrrole-alt-5,5-(2,5-di(thien-2-yl)thieno [3,2-b]thiophene)] | DPP-DTT | 104 | 20 | 5.2 |  | C4H7-(C10H21)2 |  | 1 | [6 empty] | 6212 | chloroform | 14 | 1 | [10 empty] | 24 | n-doped Si | CYTOP | 447 |  |  | Au |  | TGBC | 70 | 4500 | 4.2 | 4 | OTS-18 | 17 | blade |  |  | 100 | 0.5 | 7 |  | perpendicular |  | 25 | 17 | 100 | 0.5 |  | 93.8 |  |  | 3.55 |  |  |  |  | 0.125 | [7 empty] | saturation | nitrogen |  | -60 | [-60,0]
108 | 99 | 17 | literature | journal_article | 10.1021/acsami.7b08133 |  |  | 49 | 16 | poly[2,5-(2-octyldodecyl)-3,6-diketopyrrolopyrrole-alt-5,5-(2,5-di(thien-2-yl)thieno [3,2-b]thiophene)] | DPP-DTT | 104 | 20 | 5.2 |  | C4H7-(C10H21)2 |  | 1 | [6 empty] | 6212 | chloroform | 16 | 1 | [10 empty] | 24 | n-doped Si | CYTOP | 447 |  |  | Au |  | TGBC | 70 | 4500 | 4.2 | 4 | OTS-18 | 17 | blade |  |  | 100 | 0.5 | 7 |  | perpendicular |  | 25 | 17 | 100 | 0.5 |  | 107.2 |  |  | 3.55 |  |  |  |  | 0.05 | [7 empty] | saturation | nitrogen |  | -60 | [-60,0]
109 | 100 | 17 | literature | journal_article | 10.1021/acsami.7b08133 |  |  | 50 | 16 | poly[2,5-(2-octyldodecyl)-3,6-diketopyrrolopyrrole-alt-5,5-(2,5-di(thien-2-yl)thieno [3,2-b]thiophene)] | DPP-DTT | 104 | 20 | 5.2 |  | C4H7-(C10H21)2 |  | 1 | [6 empty] | 6212 | chloroform | 18 | 1 | [10 empty] | 24 | n-doped Si | CYTOP | 447 |  |  | Au |  | TGBC | 70 | 4500 | 4.2 | 4 | OTS-18 | 17 | blade |  |  | 100 | 0.5 | 7 |  | perpendicular |  | 25 | 17 | 100 | 0.5 |  | 120.6 |  |  | 3.55 |  |  |  |  | 0.075 | [7 empty] | saturation | nitrogen |  | -60 | [-60,0]
110 | 101 | 17 | literature | journal_article | 10.1021/acsami.7b08133 |  |  | 51 | 16 | poly[2,5-(2-octyldodecyl)-3,6-diketopyrrolopyrrole-alt-5,5-(2,5-di(thien-2-yl)thieno [3,2-b]thiophene)] | DPP-DTT | 104 | 20 | 5.2 |  | C4H7-(C10H21)2 |  | 1 | [6 empty] | 6212 | chloroform | 25 | 1 | [10 empty] | 24 | n-doped Si | CYTOP | 447 |  |  | Au |  | TGBC | 70 | 4500 | 4.2 | 4 | OTS-18 | 17 | blade |  |  | 100 | 0.5 | 7 |  | perpendicular |  | 25 | 17 | 100 | 0.5 |  | 167.5 |  |  | 3.55 |  |  |  |  | 0.095 | [7 empty] | saturation | nitrogen |  | -60 | [-60,0]
111 | 102 | 17 | literature | journal_article | 10.1021/acsami.7b08133 |  |  | 52 | 16 | poly[2,5-(2-octyldodecyl)-3,6-diketopyrrolopyrrole-alt-5,5-(2,5-di(thien-2-yl)thieno [3,2-b]thiophene)] | DPP-DTT | 104 | 20 | 5.2 |  | C4H7-(C10H21)2 |  | 1 | [6 empty] | 6212 | chloroform | 3 | 1 | [10 empty] | 24 | n-doped Si | CYTOP | 447 |  |  | Au |  | TGBC | 70 | 4500 | 4.2 | 4 | OTS-18 | 16 | blade |  |  | 100 | 0.5 | 7 |  | parallel |  | 25 | 17 | 100 | 0.5 |  | 20.1 |  |  | 3.55 |  |  |  |  | 0.055 | [7 empty] | saturation | nitrogen |  | -60 | [-60,0]
112 | 103 | 17 | literature | journal_article | 10.1021/acsami.7b08133 |  |  | 43 | 16 | poly[2,5-(2-octyldodecyl)-3,6-diketopyrrolopyrrole-alt-5,5-(2,5-di(thien-2-yl)thieno [3,2-b]thiophene)] | DPP-DTT | 104 | 20 | 5.2 |  | C4H7-(C10H21)2 |  | 1 | [6 empty] | 6212 | chloroform | 5 | 1 | [10 empty] | 24 | n-doped Si | CYTOP | 447 |  |  | Au |  | TGBC | 70 | 4500 | 4.2 | 4 | OTS-18 | 16 | blade |  |  | 100 | 0.5 | 7 |  | parallel |  | 25 | 17 | 100 | 0.5 |  | 33.5 |  |  | 3.55 |  |  |  |  | 0.325 | [7 empty] | saturation | nitrogen |  | -60 | [-60,0]
113 | 104 | 17 | literature | journal_article | 10.1021/acsami.7b08133 |  |  | 44 | 16 | poly[2,5-(2-octyldodecyl)-3,6-diketopyrrolopyrrole-alt-5,5-(2,5-di(thien-2-yl)thieno [3,2-b]thiophene)] | DPP-DTT | 104 | 20 | 5.2 |  | C4H7-(C10H21)2 |  | 1 | [6 empty] | 6212 | chloroform | 7 | 1 | [10 empty] | 24 | n-doped Si | CYTOP | 447 |  |  | Au |  | TGBC | 70 | 4500 | 4.2 | 4 | OTS-18 | 16 | blade |  |  | 100 | 0.5 | 7 |  | parallel |  | 25 | 17 | 100 | 0.5 |  | 46.9 |  |  | 3.55 |  |  |  |  | 0.3 | [7 empty] | saturation | nitrogen |  | -60 | [-60,0]
114 | 105 | 17 | literature | journal_article | 10.1021/acsami.7b08133 |  |  | 46 | 16 | poly[2,5-(2-octyldodecyl)-3,6-diketopyrrolopyrrole-alt-5,5-(2,5-di(thien-2-yl)thieno [3,2-b]thiophene)] | DPP-DTT | 104 | 20 | 5.2 |  | C4H7-(C10H21)2 |  | 1 | [6 empty] | 6212 | chloroform | 10 | 1 | [10 empty] | 24 | n-doped Si | CYTOP | 447 |  |  | Au |  | TGBC | 70 | 4500 | 4.2 | 4 | OTS-18 | 16 | blade |  |  | 100 | 0.5 | 7 |  | parallel |  | 25 | 17 | 100 | 0.5 |  | 67 |  |  | 3.55 |  |  |  |  | 0.35 | [7 empty] | saturation | nitrogen |  | -60 | [-60,0]
115 | 106 | 17 | literature | journal_article | 10.1021/acsami.7b08133 |  |  | 47 | 16 | poly[2,5-(2-octyldodecyl)-3,6-diketopyrrolopyrrole-alt-5,5-(2,5-di(thien-2-yl)thieno [3,2-b]thiophene)] | DPP-DTT | 104 | 20 | 5.2 |  | C4H7-(C10H21)2 |  | 1 | [6 empty] | 6212 | chloroform | 12 | 1 | [10 empty] | 24 | n-doped Si | CYTOP | 447 |  |  | Au |  | TGBC | 70 | 4500 | 4.2 | 4 | OTS-18 | 16 | blade |  |  | 100 | 0.5 | 7 |  | parallel |  | 25 | 17 | 100 | 0.5 |  | 80.4 |  |  | 3.55 |  |  |  |  | 0.38 | [7 empty] | saturation | nitrogen |  | -60 | [-60,0]
116 | 107 | 17 | literature | journal_article | 10.1021/acsami.7b08133 |  |  | 48 | 16 | poly[2,5-(2-octyldodecyl)-3,6-diketopyrrolopyrrole-alt-5,5-(2,5-di(thien-2-yl)thieno [3,2-b]thiophene)] | DPP-DTT | 104 | 20 | 5.2 |  | C4H7-(C10H21)2 |  | 1 | [6 empty] | 6212 | chloroform | 14 | 1 | [10 empty] | 24 | n-doped Si | CYTOP | 447 |  |  | Au |  | TGBC | 70 | 4500 | 4.2 | 4 | OTS-18 | 16 | blade |  |  | 100 | 0.5 | 7 |  | parallel |  | 25 | 17 | 100 | 0.5 |  | 93.8 |  |  | 3.55 |  |  |  |  | 0.425 | [7 empty] | saturation | nitrogen |  | -60 | [-60,0]
117 | 108 | 17 | literature | journal_article | 10.1021/acsami.7b08133 |  |  | 50 | 16 | poly[2,5-(2-octyldodecyl)-3,6-diketopyrrolopyrrole-alt-5,5-(2,5-di(thien-2-yl)thieno [3,2-b]thiophene)] | DPP-DTT | 104 | 20 | 5.2 |  | C4H7-(C10H21)2 |  | 1 | [6 empty] | 6212 | chloroform | 18 | 1 | [10 empty] | 24 | n-doped Si | CYTOP | 447 |  |  | Au |  | TGBC | 70 | 4500 | 4.2 | 4 | OTS-18 | 16 | blade |  |  | 100 | 0.5 | 7 |  | parallel |  | 25 | 17 | 100 | 0.5 |  | 120.6 |  |  | 3.55 |  |  |  |  | 0.4 | [7 empty] | saturation | nitrogen |  | -60 | [-60,0]
118 | 109 | 17 | literature | journal_article | 10.1021/acsami.7b08133 |  |  | 51 | 16 | poly[2,5-(2-octyldodecyl)-3,6-diketopyrrolopyrrole-alt-5,5-(2,5-di(thien-2-yl)thieno [3,2-b]thiophene)] | DPP-DTT | 104 | 20 | 5.2 |  | C4H7-(C10H21)2 |  | 1 | [6 empty] | 6212 | chloroform | 25 | 1 | [10 empty] | 24 | n-doped Si | CYTOP | 447 |  |  | Au |  | TGBC | 70 | 4500 | 4.2 | 4 | OTS-18 | 16 | blade |  |  | 100 | 0.5 | 7 |  | parallel |  | 25 | 17 | 100 | 0.5 |  | 167.5 |  |  | 3.49 |  |  |  |  | 0.3 | [7 empty] | saturation | nitrogen |  | -60 | [-60,0]
119 | 110 | 18 | literature | journal_article | 10.1021/acsmaterialslett.1c00320 | RV_1.99 | M317_3 | 53 | 17 | poly[2,5-(2-octyldodecyl)-3,6-diketopyrrolopyrrole-alt-5,5-(2,5-di(thien-2-yl)thieno [3,2-b]thiophene)] | DPP-DTT | 292 | 143 | 2.03 |  | C2H3-(C8H17)(C10H21) |  | 1 | [6 empty] | 7964 | chlorobenzene | 3 | 1 | [10 empty] | 2 | n-doped Si | SiO2 | 300 |  |  | Au | Cr | BGBC | 50 | 2000 | 11.5 | 4 | OTS-18 | 18 | wire |  |  |  | 80 | 90 |  | perpendicular | air | 56 | 18 | 56 | 0.16 | air | 45 | -71.4 | [6 empty] | 0.336 | 0.034 |  |  | 5.44 |  | 1500 | backward | saturation | nitrogen |  | -80 | [-100,10] | Backward Curve Data used
120 | 111 | 18 | literature | journal_article | 10.1021/acsmaterialslett.1c00320 | RV_1.99 | M317_4 | 54 | 17 | poly[2,5-(2-octyldodecyl)-3,6-diketopyrrolopyrrole-alt-5,5-(2,5-di(thien-2-yl)thieno [3,2-b]thiophene)] | DPP-DTT | 292 | 143 | 2.03 |  | C2H3-(C8H17)(C10H21) |  | 1 | [6 empty] | 7964 | chlorobenzene | 4 | 1 | [10 empty] | 2 | n-doped Si | SiO2 | 300 |  |  | Au | Cr | BGBC | 50 | 2000 | 11.5 | 4 | OTS-18 | 18 | wire |  |  |  | 80 | 90 |  | perpendicular | air | 56 | 18 | 56 | 0.16 | air | 55 | -67.1 | 19.6 | 3.7 | 7.96 | 2.47 |  |  | 0.401 | 0.036 |  |  | 12.35 |  | 880 | backward | saturation | nitrogen |  | -80 | [-100,10] | Backward Curve Data used
121 | 112 | 18 | literature | journal_article | 10.1021/acsmaterialslett.1c00320 | RV_1.99 | M317_5 | 55 | 17 | poly[2,5-(2-octyldodecyl)-3,6-diketopyrrolopyrrole-alt-5,5-(2,5-di(thien-2-yl)thieno [3,2-b]thiophene)] | DPP-DTT | 292 | 143 | 2.03 |  | C2H3-(C8H17)(C10H21) |  | 1 | [6 empty] | 7964 | chlorobenzene | 5 | 1 | [10 empty] | 2 | n-doped Si | SiO2 | 300 |  |  | Au | Cr | BGBC | 50 | 2000 | 11.5 | 4 | OTS-18 | 18 | wire |  |  |  | 80 | 90 |  | perpendicular | air | 56 | 18 | 56 | 0.16 | air | 75 | -46.5 | 19.7 | 3.7 | 8.06 | 2.62 |  |  | 0.56 | 0.08 |  |  | 9.48 |  | 900 | backward | saturation | nitrogen |  | -80 | [-100,10] | Backward Curve Data used
122 | 113 | 18 | literature | journal_article | 10.1021/acsmaterialslett.1c00320 | RV_1.99 | M317_6 | 56 | 17 | poly[2,5-(2-octyldodecyl)-3,6-diketopyrrolopyrrole-alt-5,5-(2,5-di(thien-2-yl)thieno [3,2-b]thiophene)] | DPP-DTT | 292 | 143 | 2.03 |  | C2H3-(C8H17)(C10H21) |  | 1 | [6 empty] | 7964 | chlorobenzene | 6 | 1 | [10 empty] | 2 | n-doped Si | SiO2 | 300 |  |  | Au | Cr | BGBC | 50 | 2000 | 11.5 | 4 | OTS-18 | 18 | wire |  |  |  | 80 | 90 |  | perpendicular | air | 56 | 18 | 56 | 0.16 | air | 115 | -23.4 | 19.6 | 3.7 | 8.04 | 2.61 |  |  | 0.442 | 0.089 |  |  | 12.03 |  | 840 | backward | saturation | nitrogen |  | -80 | [-100,10] | Backward Curve Data used
123 | 114 | 18 | literature | journal_article | 10.1021/acsmaterialslett.1c00320 | RV_1.99 | M317_8 | 57 | 17 | poly[2,5-(2-octyldodecyl)-3,6-diketopyrrolopyrrole-alt-5,5-(2,5-di(thien-2-yl)thieno [3,2-b]thiophene)] | DPP-DTT | 292 | 143 | 2.03 |  | C2H3-(C8H17)(C10H21) |  | 1 | [6 empty] | 7964 | chlorobenzene | 8 | 1 | [10 empty] | 2 | n-doped Si | SiO2 | 300 |  |  | Au | Cr | BGBC | 50 | 2000 | 11.5 | 4 | OTS-18 | 18 | wire |  |  |  | 80 | 90 |  | perpendicular | air | 56 | 18 | 56 | 0.16 | air | 160 | -15 | 19.4 | 3.7 | 7.85 | 2.5 |  |  | 0.397 | 0.086 |  |  | 18.5 |  | 420 | backward | saturation | nitrogen |  | -80 | [-100,10] | Backward Curve Data used
124 | 115 | 19 | literature | journal_article | 10.1126/sciadv.1600076 |  |  | 58 | 18 | poly[2,5-(2-octyldodecyl)-3,6-diketopyrrolopyrrole-alt-5,5-(2,5-di(thien-2-yl)thieno [3,2-b]thiophene)] | DPP-DTT | 255 | 94.4 | 2.7 |  | C2H3-(C8H17)(C10H21) |  | 1 | [6 empty] | 7239 | 1,2-dichlorobenzene | 5 | 1 | [10 empty] | 25 | n-doped Si | SiO2 | 300 |  |  | Au |  | BGBC | 80 | 8800 | 11 | 4 | OTS-18 | 19 | spin | [7 empty] | air | 100 |  |  |  |  | 55 |  | 19.3 | [5 empty] | 0.8 |  |  |  | -1 |  | 10000000 |  | saturation | air | 3 | -60 | [-30,5]
125 | 116 | 20 | literature | journal_article | 10.1002/adma.201102786 |  |  | 59 | 19 | poly[2,5-(2-octyldodecyl)-3,6-diketopyrrolopyrrole-alt-5,5-(2,5-di(thien-2-yl)thieno [3,2-b]thiophene)] | DPP-DTT | 193.5 | 50 | 3.87 |  | C2H3-(C8H17)(C10H21) |  | 1 | [6 empty] | 7239 | 1,2-dichlorobenzene | 10 | 1 | [10 empty] | 26 | glass | PMMA | 550 |  |  | Au |  | TGBC | 20 | 10000 | 6.2 | 15 | plasma_treatment | 20 | spin | [7 empty] | nitrogen |  | 19 | 100 | 2 | inert | 40 | [7 empty] | 0.47 | 0.12 | 0.02 | 0.003 | -2 | 24 | 1000000 |  | saturation | nitrogen |  |  | [-100,40]
126 | 117 | 20 | literature | journal_article | 10.1002/adma.201102786 |  |  | 59 | 19 | poly[2,5-(2-octyldodecyl)-3,6-diketopyrrolopyrrole-alt-5,5-(2,5-di(thien-2-yl)thieno [3,2-b]thiophene)] | DPP-DTT | 193.5 | 50 | 3.87 |  | C2H3-(C8H17)(C10H21) |  | 1 | [6 empty] | 7239 | 1,2-dichlorobenzene | 10 | 1 | [10 empty] | 26 | glass | PMMA | 550 |  |  | Au |  | TGBC | 20 | 10000 | 6.2 | 15 | plasma_treatment | 20 | spin | [7 empty] | nitrogen |  | 20 | 200 | 2.33 | inert | 40 | [7 empty] | 1.23 | 0.17 | 0.02 | 0.002 | -4 | 32 | 1000000 |  | saturation | nitrogen |  |  | [-100,40]
127 | 118 | 20 | literature | journal_article | 10.1002/adma.201102786 |  |  | 59 | 19 | poly[2,5-(2-octyldodecyl)-3,6-diketopyrrolopyrrole-alt-5,5-(2,5-di(thien-2-yl)thieno [3,2-b]thiophene)] | DPP-DTT | 193.5 | 50 | 3.87 |  | C2H3-(C8H17)(C10H21) |  | 1 | [6 empty] | 7239 | 1,2-dichlorobenzene | 10 | 1 | [10 empty] | 26 | glass | PMMA | 550 |  |  | Au |  | TGBC | 20 | 10000 | 6.2 | 15 | plasma_treatment | 20 | spin | [7 empty] | nitrogen |  | 21 | 320 | 2.33 | inert | 40 |  | 20.2 | 3.8 |  |  |  |  | 0.93 | 0.25 | 0.29 | 0.06 | -14 | 10 | 1000000 |  | saturation | nitrogen |  |  | [-100,40]
128 | 119 | 20 | literature | journal_article | 10.1002/adma.201102786 |  |  | 59 | 19 | poly[2,5-(2-octyldodecyl)-3,6-diketopyrrolopyrrole-alt-5,5-(2,5-di(thien-2-yl)thieno [3,2-b]thiophene)] | DPP-DTT | 193.5 | 50 | 3.87 |  | C2H3-(C8H17)(C10H21) |  | 1 | [6 empty] | 7239 | 1,2-dichlorobenzene | 10 | 1 | [10 empty] | 26 | glass | PMMA | 550 |  |  | Au |  | TGBC | 20 | 10000 | 6.2 |  |  | 20 | spin | [7 empty] | nitrogen |  | 21 | 320 | 2.33 | inert | 40 |  | 20.2 | 3.8 |  |  |  |  | 1.36 | 0.26 | 1.56 | 0.49 | -16 | 0 | 1000000 |  | saturation | nitrogen |  |  | [-100,40]
129 | 120 | 21 | literature | journal_article | 10.1038/ncomms16070 |  |  | 60 | 20 | poly[2,5-(2-octyldodecyl)-3,6-diketopyrrolopyrrole-alt-5,5-(2,5-di(thien-2-yl)thieno [3,2-b]thiophene)] | DPP-DTT | 54.79 | 20.052 | 2.73 |  | C4H7-(C10H21)2 |  | 1 | [6 empty] | 6212 | chloroform | 8 | 1 | [10 empty] | 27 | n-doped Si | SiO2 | 300 |  |  | Ag |  | BGTC | 52 | 4400 | 11 | 4 | OTS-18 | 12 | blade |  |  | 100 | 0.5 | 8 |  | parallel | air | 25 |  |  |  |  | 56 |  | 22.9 | 3.545 |  |  |  |  | 0.16 | 0.05 |  |  | -28.77 |  | 100000 |  | saturation | nitrogen |  |  | [-100,0]
130 | 121 | 21 | literature | journal_article | 10.1038/ncomms16070 |  |  | 60 | 20 | poly[2,5-(2-octyldodecyl)-3,6-diketopyrrolopyrrole-alt-5,5-(2,5-di(thien-2-yl)thieno [3,2-b]thiophene)] | DPP-DTT | 54.79 | 20.052 | 2.73 |  | C4H7-(C10H21)2 |  | 1 | [6 empty] | 6212 | chloroform | 8 | 1 | [10 empty] | 27 | n-doped Si | SiO2 | 300 |  |  | Ag |  | BGTC | 52 | 4400 | 11 | 4 | OTS-18 | 13 | blade |  |  | 100 | 0.5 | 8 |  | perpendicular | air | 25 |  |  |  |  | 56 |  | 23.55 | 3.575 |  |  |  |  | 0.32 | 0.06 |  |  | -29.23 |  | 100000 |  | saturation | nitrogen |  |  | [-100,0]
131 | 122 | 21 | literature | journal_article | 10.1038/ncomms16070 |  |  | 61 | 20 | poly[2,5-(2-octyldodecyl)-3,6-diketopyrrolopyrrole-alt-5,5-(2,5-di(thien-2-yl)thieno [3,2-b]thiophene)] | DPP-DTT | 54.79 | 20.052 | 2.73 |  | C4H7-(C10H21)2 |  | 1 | [6 empty] | 6212 | chloroform | 12 | 1 | [10 empty] | 27 | n-doped Si | SiO2 | 300 |  |  | Ag |  | BGTC | 52 | 4400 | 11 | 4 | OTS-18 | 12 | blade |  |  | 100 | 0.5 | 8 |  | parallel | air | 25 |  |  |  |  | 72 |  | 22.9 | 3.54 |  |  |  |  | 0.24 | 0.04 |  |  | -27.08 |  | 100000 |  | saturation | nitrogen |  |  | [-100,0]
132 | 123 | 21 | literature | journal_article | 10.1038/ncomms16070 |  |  | 61 | 20 | poly[2,5-(2-octyldodecyl)-3,6-diketopyrrolopyrrole-alt-5,5-(2,5-di(thien-2-yl)thieno [3,2-b]thiophene)] | DPP-DTT | 54.79 | 20.052 | 2.73 |  | C4H7-(C10H21)2 |  | 1 | [6 empty] | 6212 | chloroform | 12 | 1 | [10 empty] | 27 | n-doped Si | SiO2 | 300 |  |  | Ag |  | BGTC | 52 | 4400 | 11 | 4 | OTS-18 | 13 | blade |  |  | 100 | 0.5 | 8 |  | perpendicular | air | 25 |  |  |  |  | 72 |  | 23.15 | 3.555 |  |  |  |  | 0.27 | 0.04 |  |  | -26.81 |  | 100000 |  | saturation | nitrogen |  |  | [-100,0]
133 | 124 | 21 | literature | journal_article | 10.1038/ncomms16070 |  |  | 62 | 20 | poly[2,5-(2-octyldodecyl)-3,6-diketopyrrolopyrrole-alt-5,5-(2,5-di(thien-2-yl)thieno [3,2-b]thiophene)] | DPP-DTT | 54.79 | 20.052 | 2.73 |  | C4H7-(C10H21)2 |  | 1 | [6 empty] | 6212 | chloroform | 27 | 1 | [10 empty] | 27 | n-doped Si | SiO2 | 300 |  |  | Ag |  | BGTC | 52 | 4400 | 11 | 4 | OTS-18 | 12 | blade |  |  | 100 | 0.5 | 8 |  | parallel | air | 25 |  |  |  |  | 176.9 |  | 22.9 | 3.54 |  |  |  |  | 0.25 | 0.05 |  |  | -16.47 |  | 100000 |  | saturation | nitrogen |  |  | [-100,0]
134 | 125 | 21 | literature | journal_article | 10.1038/ncomms16070 |  |  | 62 | 20 | poly[2,5-(2-octyldodecyl)-3,6-diketopyrrolopyrrole-alt-5,5-(2,5-di(thien-2-yl)thieno [3,2-b]thiophene)] | DPP-DTT | 54.79 | 20.052 | 2.73 |  | C4H7-(C10H21)2 |  | 1 | [6 empty] | 6212 | chloroform | 27 | 1 | [10 empty] | 27 | n-doped Si | SiO2 | 300 |  |  | Ag |  | BGTC | 52 | 4400 | 11 | 4 | OTS-18 | 13 | blade |  |  | 100 | 0.5 | 8 |  | perpendicular | air | 25 |  |  |  |  | 176.9 |  | 23.15 | 3.55 |  |  |  |  | 0.2 | 0.04 |  |  | -19.22 |  | 100000 |  | saturation | nitrogen |  |  | [-100,0]
135 | 126 | 22 | literature | journal_article | 10.1002/adfm.201706372 |  |  | 63 | 21 | poly[2,5-(2-octyldodecyl)-3,6-diketopyrrolopyrrole-alt-5,5-(2,5-di(thien-2-yl)thieno [3,2-b]thiophene)] | DPP-DTT | 250 | 68 | 3.67 |  | C2H3-(C8H17)(C10H21) |  | 1 | [6 empty] | 7239 | 1,2-dichlorobenzene | 4 | 1 | [10 empty] | 1 | n-doped Si | SiO2 | 300 |  |  | Au |  | BGTC | 80 | 1500 | 10 | 4 | OTS-18 | 6 | spin | 1500 | 150 | [5 empty] | air |  | 12 | 25 |  |  | 60 | [7 empty] | 0.8 | [7 empty] | saturation | nitrogen |  | -60 | [-60,20]
136 | 127 | 23 | laboratory |  |  | RV_1.120 | M0311A2_2 | 64 | 22 | poly[2,5-(2-octyldodecyl)-3,6-diketopyrrolopyrrole-alt-5,5-(2,5-di(thien-2-yl)thieno [3,2-b]thiophene)] | DPP-DTT | 204 | 66 | 3.1 |  | C2H3-(C8H17)(C10H21) |  | 1 | [6 empty] | 7964 | chlorobenzene | 2 | 1 | [10 empty] | 2 | n-doped Si | SiO2 | 300 |  |  | Au | Cr | BGBC | 50 | 2000 | 11.5 |  |  | 22 | blade |  |  |  | 5 | 90 |  | perpendicular | air | 56 | 18 | 56 | 0.16 | air | 13 | [7 empty] | 0.042815914 | 0.021110447 |  |  | -30.60239064 |  | 18000 | backward | saturation | nitrogen |  | -80 | [-100,10] | Backward Curve Data used
137 | 128 | 23 | laboratory |  |  | RV_1.120 | M0311A2_6 | 65 | 22 | poly[2,5-(2-octyldodecyl)-3,6-diketopyrrolopyrrole-alt-5,5-(2,5-di(thien-2-yl)thieno [3,2-b]thiophene)] | DPP-DTT | 204 | 66 | 3.1 |  | C2H3-(C8H17)(C10H21) |  | 1 | [6 empty] | 7964 | chlorobenzene | 6 | 1 | [10 empty] | 2 | n-doped Si | SiO2 | 300 |  |  | Au | Cr | BGBC | 50 | 2000 | 11.5 |  |  | 22 | blade |  |  |  | 5 | 90 |  | perpendicular | air | 56 | 18 | 56 | 0.16 | air | 75 | [7 empty] | 0.113931203 | 0.017588452 |  |  | -4.243247954 |  | 36500 | backward | saturation | nitrogen |  | -80 | [-100,10] | Backward Curve Data used
138 | 129 | 23 | laboratory |  |  | RV_1.120 | M0311A2_10 | 66 | 22 | poly[2,5-(2-octyldodecyl)-3,6-diketopyrrolopyrrole-alt-5,5-(2,5-di(thien-2-yl)thieno [3,2-b]thiophene)] | DPP-DTT | 204 | 66 | 3.1 |  | C2H3-(C8H17)(C10H21) |  | 1 | [6 empty] | 7964 | chlorobenzene | 10 | 1 | [10 empty] | 2 | n-doped Si | SiO2 | 300 |  |  | Au | Cr | BGBC | 50 | 2000 | 11.5 |  |  | 22 | blade |  |  |  | 5 | 90 |  | perpendicular | air | 56 | 18 | 56 | 0.16 | air | 165 | [7 empty] | 0.061765646 | 0.015667236 |  |  | -4.767027445 |  | 28800 | backward | saturation | nitrogen |  | -80 | [-100,10] | Backward Curve Data used
139 | 130 | 24 | laboratory |  |  | RV_1.127 | M0311A2_5 | 67 | 22 | poly[2,5-(2-octyldodecyl)-3,6-diketopyrrolopyrrole-alt-5,5-(2,5-di(thien-2-yl)thieno [3,2-b]thiophene)] | DPP-DTT | 204 | 66 | 3.1 |  | C2H3-(C8H17)(C10H21) |  | 1 | [6 empty] | 7964 | chlorobenzene | 5 | 1 | [10 empty] | 2 | n-doped Si | SiO2 | 300 |  |  | Au | Cr | BGBC | 50 | 2000 | 11.5 |  |  | 22 | blade |  |  |  | 5 | 90 |  | perpendicular | air | 56 | 18 | 56 | 0.16 | air | [8 empty] | 0.22 | 0.0308 |  |  | -15.3 |  | 860000 | backward | saturation | nitrogen |  | -80 | [-100,10] | Backward Curve Data used
140 | 131 | 25 | laboratory |  |  | RV_1.130 | M317_5 | 55 | 17 | poly[2,5-(2-octyldodecyl)-3,6-diketopyrrolopyrrole-alt-5,5-(2,5-di(thien-2-yl)thieno [3,2-b]thiophene)] | DPP-DTT | 292 | 143 | 2.03 |  | C2H3-(C8H17)(C10H21) |  | 1 | [6 empty] | 7964 | chlorobenzene | 5 | 1 | [10 empty] | 2 | n-doped Si | SiO2 | 300 |  |  | Au | Cr | BGBC | 50 | 2000 | 11.5 |  |  | 22 | blade |  |  |  | 5 | 90 |  | perpendicular | air | 56 | 18 | 56 | 0.16 | air |  | -70 | [6 empty] | 0.105 | 0.03 |  |  | -7 |  | 7000 | backward | saturation | nitrogen |  | -80 | [-100,10] | Backward Curve Data used
141 | 130 | 25 | laboratory |  |  | RV_1.130 | M0311A2_5 | 67 | 22 | poly[2,5-(2-octyldodecyl)-3,6-diketopyrrolopyrrole-alt-5,5-(2,5-di(thien-2-yl)thieno [3,2-b]thiophene)] | DPP-DTT | 204 | 66 | 3.1 |  | C2H3-(C8H17)(C10H21) |  | 1 | [6 empty] | 7964 | chlorobenzene | 5 | 1 | [10 empty] | 2 | n-doped Si | SiO2 | 300 |  |  | Au | Cr | BGBC | 50 | 2000 | 11.5 |  |  | 22 | blade |  |  |  | 5 | 90 |  | perpendicular | air | 56 | 18 | 56 | 0.16 | air | [8 empty] | 0.077 | 0.023 |  |  | -11 |  | 21000 | backward | saturation | nitrogen |  | -80 | [-100,10] | Backward Curve Data used
142 | 132 | 25 | laboratory |  |  | RV_1.130 | M0311A3_5 | 68 | 23 | poly[2,5-(2-octyldodecyl)-3,6-diketopyrrolopyrrole-alt-5,5-(2,5-di(thien-2-yl)thieno [3,2-b]thiophene)] | DPP-DTT | 110 | 44 | 2.5 |  | C2H3-(C8H17)(C10H21) |  | 1 | [6 empty] | 7964 | chlorobenzene | 5 | 1 | [10 empty] | 2 | n-doped Si | SiO2 | 300 |  |  | Au | Cr | BGBC | 50 | 2000 | 11.5 |  |  | 22 | blade |  |  |  | 5 | 90 |  | perpendicular | air | 56 | 18 | 56 | 0.16 | air | [8 empty] | 0.052 | 0.024 |  |  | -18.9 |  | 20400 | backward | saturation | nitrogen |  | -80 | [-100,10] | Backward Curve Data used
143 | 133 | 25 | laboratory |  |  | RV_1.130 | M0311A4_5 | 69 | 24 | poly[2,5-(2-octyldodecyl)-3,6-diketopyrrolopyrrole-alt-5,5-(2,5-di(thien-2-yl)thieno [3,2-b]thiophene)] | DPP-DTT | 152 | 55 | 2.76 |  | C2H3-(C8H17)(C10H21) |  | 1 | [6 empty] | 7964 | chlorobenzene | 5 | 1 | [10 empty] | 2 | n-doped Si | SiO2 | 300 |  |  | Au | Cr | BGBC | 50 | 2000 | 11.5 |  |  | 22 | blade |  |  |  | 5 | 90 |  | perpendicular | air | 56 | 18 | 56 | 0.16 | air | [8 empty] | 0.047 | 0.007 |  |  | -12.8 |  | 13000 | backward | saturation | nitrogen |  | -80 | [-100,10] | Backward Curve Data used
144 | 134 | 26 | laboratory |  |  | RV_1.134 | M317_5 | 55 | 17 | poly[2,5-(2-octyldodecyl)-3,6-diketopyrrolopyrrole-alt-5,5-(2,5-di(thien-2-yl)thieno [3,2-b]thiophene)] | DPP-DTT | 292 | 143 | 2.03 |  | C2H3-(C8H17)(C10H21) |  | 1 | [6 empty] | 7964 | chlorobenzene | 5 | 1 | [10 empty] | 2 | n-doped Si | SiO2 | 300 |  |  | Au | Cr | BGBC | 50 | 2000 | 11.5 |  |  | 23 | blade |  |  |  | 2 | 90 |  | perpendicular | air | 56 | 18 | 56 | 0.16 | air |  | -50 | [6 empty] | 0.104 | 0.01 |  |  | 1.7 |  | 20000 | backward | saturation | nitrogen |  | -80 | [-100,10] | Backward Curve Data used
145 | 135 | 27 | laboratory |  |  | RV_1.144 | M0311A2_20 | 70 | 22 | poly[2,5-(2-octyldodecyl)-3,6-diketopyrrolopyrrole-alt-5,5-(2,5-di(thien-2-yl)thieno [3,2-b]thiophene)] | DPP-DTT | 204 | 66 | 3.1 |  | C2H3-(C8H17)(C10H21) |  | 0.2 | 104 | poly(styrene) | PS | 35 |  | 0.8 | 7964 | chlorobenzene | 5 | 1 | [10 empty] | 2 | n-doped Si | SiO2 | 300 |  |  | Au | Cr | BGBC | 50 | 2000 | 11.5 | 4 | OTS-18 | 23 | blade |  |  |  | 2 | 90 |  | perpendicular | air | 56 | 18 | 56 | 0.16 | air | [8 empty] | 0.187176952 | 0.037 |  |  | -15.76536343 |  | 104000 | forward | saturation | nitrogen |  | -80 | [-100,10] | Forward Curve Data Used, Some hysteris and backward curve had 2 regimes
146 | 136 | 27 | laboratory |  |  | RV_1.144 | M0311A2_40 | 71 | 22 | poly[2,5-(2-octyldodecyl)-3,6-diketopyrrolopyrrole-alt-5,5-(2,5-di(thien-2-yl)thieno [3,2-b]thiophene)] | DPP-DTT | 204 | 66 | 3.1 |  | C2H3-(C8H17)(C10H21) |  | 0.4 | 104 | poly(styrene) | PS | 35 |  | 0.6 | 7964 | chlorobenzene | 5 | 1 | [10 empty] | 2 | n-doped Si | SiO2 | 300 |  |  | Au | Cr | BGBC | 50 | 2000 | 11.5 | 4 | OTS-18 | 23 | blade |  |  |  | 2 | 90 |  | perpendicular | air | 56 | 18 | 56 | 0.16 | air | [8 empty] | 0.190528892 | 0.0409 |  |  | -5.702253038 |  | 38400 | forward | saturation | nitrogen |  | -80 | [-100,10] | Forward Curve Data Used, Some hysteris and backward curve had 2 regimes
147 | 137 | 27 | laboratory |  |  | RV_1.144 | M0311A2_60 | 72 | 22 | poly[2,5-(2-octyldodecyl)-3,6-diketopyrrolopyrrole-alt-5,5-(2,5-di(thien-2-yl)thieno [3,2-b]thiophene)] | DPP-DTT | 204 | 66 | 3.1 |  | C2H3-(C8H17)(C10H21) |  | 0.6 | 104 | poly(styrene) | PS | 35 |  | 0.4 | 7964 | chlorobenzene | 5 | 1 | [10 empty] | 2 | n-doped Si | SiO2 | 300 |  |  | Au | Cr | BGBC | 50 | 2000 | 11.5 | 4 | OTS-18 | 23 | blade |  |  |  | 2 | 90 |  | perpendicular | air | 56 | 18 | 56 | 0.16 | air | [8 empty] | 0.180283392 | 0.017 |  |  | 3.791659973 |  | 74000 | forward | saturation | nitrogen |  | -80 | [-100,10] | Forward Curve Data Used
148 | 138 | 27 | laboratory |  |  | RV_1.144 | M0311A2_80 | 73 | 22 | poly[2,5-(2-octyldodecyl)-3,6-diketopyrrolopyrrole-alt-5,5-(2,5-di(thien-2-yl)thieno [3,2-b]thiophene)] | DPP-DTT | 204 | 66 | 3.1 |  | C2H3-(C8H17)(C10H21) |  | 0.8 | 104 | poly(styrene) | PS | 35 |  | 0.2 | 7964 | chlorobenzene | 5 | 1 | [10 empty] | 2 | n-doped Si | SiO2 | 300 |  |  | Au | Cr | BGBC | 50 | 2000 | 11.5 | 4 | OTS-18 | 23 | blade |  |  |  | 2 | 90 |  | perpendicular | air | 56 | 18 | 56 | 0.16 | air | [8 empty] | 0.159097091 | 0.013 |  |  | 6.11632255 |  | 10300 | forward | saturation | nitrogen |  | -80 | [-100,10] | Forward Curve Data Used
149 | 139 | 27 | laboratory |  |  | RV_1.144 | M0311A2_100 | 67 | 22 | poly[2,5-(2-octyldodecyl)-3,6-diketopyrrolopyrrole-alt-5,5-(2,5-di(thien-2-yl)thieno [3,2-b]thiophene)] | DPP-DTT | 204 | 66 | 3.1 |  | C2H3-(C8H17)(C10H21) |  | 1 | [6 empty] | 7964 | chlorobenzene | 5 | 1 | [10 empty] | 2 | n-doped Si | SiO2 | 300 |  |  | Au | Cr | BGBC | 50 | 2000 | 11.5 | 4 | OTS-18 | 23 | blade |  |  |  | 2 | 90 |  | perpendicular | air | 56 | 18 | 56 | 0.16 | air | [8 empty] | 0.129223278 | 0.0166 |  |  | 9.628249873 |  | 21900 | forward | saturation | nitrogen |  | -80 | [-100,10] | Forward Curve Data Used
150 | 140 | 27 | laboratory |  |  | RV_1.144 | M317_20 | 74 | 17 | poly[2,5-(2-octyldodecyl)-3,6-diketopyrrolopyrrole-alt-5,5-(2,5-di(thien-2-yl)thieno [3,2-b]thiophene)] | DPP-DTT | 292 | 143 | 2.03 |  | C2H3-(C8H17)(C10H21) |  | 0.2 | 104 | poly(styrene) | PS | 35 |  | 0.8 | 7964 | chlorobenzene | 5 | 1 | [10 empty] | 2 | n-doped Si | SiO2 | 300 |  |  | Au | Cr | BGBC | 50 | 2000 | 11.5 |  |  | 23 | blade |  |  |  | 2 | 90 |  | perpendicular | air | 56 | 18 | 56 | 0.16 | air |  | -122.33 | [6 empty] | 0.143917 | 0.02857575 |  |  | -9.971101 |  | 46443.73 | forward | saturation | nitrogen |  | -80 | [-100,10] | Forward Curve Data Used
151 | 141 | 27 | laboratory |  |  | RV_1.144 | M317_40 | 75 | 17 | poly[2,5-(2-octyldodecyl)-3,6-diketopyrrolopyrrole-alt-5,5-(2,5-di(thien-2-yl)thieno [3,2-b]thiophene)] | DPP-DTT | 292 | 143 | 2.03 |  | C2H3-(C8H17)(C10H21) |  | 0.4 | 104 | poly(styrene) | PS | 35 |  | 0.6 | 7964 | chlorobenzene | 5 | 1 | [10 empty] | 2 | n-doped Si | SiO2 | 300 |  |  | Au | Cr | BGBC | 50 | 2000 | 11.5 |  |  | 23 | blade |  |  |  | 2 | 90 |  | perpendicular | air | 56 | 18 | 56 | 0.16 | air |  | -118.65 | [6 empty] | 0.1762463 | 0.02289835 |  |  | 8.504994 |  | 2509.159 | forward | saturation | nitrogen |  | -80 | [-100,10] | Forward Curve Data Used
152 | 142 | 27 | laboratory |  |  | RV_1.144 | M317_60 | 76 | 17 | poly[2,5-(2-octyldodecyl)-3,6-diketopyrrolopyrrole-alt-5,5-(2,5-di(thien-2-yl)thieno [3,2-b]thiophene)] | DPP-DTT | 292 | 143 | 2.03 |  | C2H3-(C8H17)(C10H21) |  | 0.6 | 104 | poly(styrene) | PS | 35 |  | 0.4 | 7964 | chlorobenzene | 5 | 1 | [10 empty] | 2 | n-doped Si | SiO2 | 300 |  |  | Au | Cr | BGBC | 50 | 2000 | 11.5 |  |  | 23 | blade |  |  |  | 2 | 90 |  | perpendicular | air | 56 | 18 | 56 | 0.16 | air |  | -108.02 | [6 empty] | 0.1743018 | 0.02611888 |  |  | 22.47357 |  | 2601.417 | forward | saturation | nitrogen |  | -80 | [-100,10] | Forward Curve Data Used
153 | 143 | 27 | laboratory |  |  | RV_1.144 | M317_80 | 77 | 17 | poly[2,5-(2-octyldodecyl)-3,6-diketopyrrolopyrrole-alt-5,5-(2,5-di(thien-2-yl)thieno [3,2-b]thiophene)] | DPP-DTT | 292 | 143 | 2.03 |  | C2H3-(C8H17)(C10H21) |  | 0.8 | 104 | poly(styrene) | PS | 35 |  | 0.2 | 7964 | chlorobenzene | 5 | 1 | [10 empty] | 2 | n-doped Si | SiO2 | 300 |  |  | Au | Cr | BGBC | 50 | 2000 | 11.5 |  |  | 23 | blade |  |  |  | 2 | 90 |  | perpendicular | air | 56 | 18 | 56 | 0.16 | air |  | -83.4 | [6 empty] | 0.09292491 | 0.006736489 |  |  | 3.42082 |  | 4687.325 | forward | saturation | nitrogen |  | -80 | [-100,10] | Forward Curve Data Used, Some hysteris and backward curve had 2 regimes
154 | 134 | 27 | laboratory |  |  | RV_1.144 | M317_100 | 55 | 17 | poly[2,5-(2-octyldodecyl)-3,6-diketopyrrolopyrrole-alt-5,5-(2,5-di(thien-2-yl)thieno [3,2-b]thiophene)] | DPP-DTT | 292 | 143 | 2.03 |  | C2H3-(C8H17)(C10H21) |  | 1 | [6 empty] | 7964 | chlorobenzene | 5 | 1 | [10 empty] | 2 | n-doped Si | SiO2 | 300 |  |  | Au | Cr | BGBC | 50 | 2000 | 11.5 |  |  | 23 | blade |  |  |  | 2 | 90 |  | perpendicular | air | 56 | 18 | 56 | 0.16 | air |  | -57.57 | [6 empty] | 0.07440289 | 0.009706546 |  |  | 8.897807 |  | 3437.174 | forward | saturation | nitrogen |  | -80 | [-100,10] | Forward Curve Data Used, Some hysteris and backward curve had 2 regimes
155 | 144 | 28 | laboratory |  |  | RV_1.149 | M317_20 | 74 | 17 | poly[2,5-(2-octyldodecyl)-3,6-diketopyrrolopyrrole-alt-5,5-(2,5-di(thien-2-yl)thieno [3,2-b]thiophene)] | DPP-DTT | 292 | 143 | 2.03 |  | C2H3-(C8H17)(C10H21) |  | 0.2 | 104 | poly(styrene) | PS | 35 |  | 0.8 | 7964 | chlorobenzene | 5 | 1 | [10 empty] | 2 | n-doped Si | SiO2 | 300 |  |  | Au | Cr | BGBC | 50 | 2000 | 11.5 | 4 | OTS-18 | 23 | blade |  |  |  | 2 | 90 |  | perpendicular | air | 56 | 18 | 56 | 0.16 | air |  | -122.33 | [6 empty] | 0.124165231 | 0.02214 |  |  | -29.18373807 |  | 415610.7475 | forward | saturation | nitrogen |  | -80 | [-80,10] | Forward Curve Data Used, Some hysteris and backward curve had 2 regimes
156 | 145 | 28 | laboratory |  |  | RV_1.149 | M317_40 | 75 | 17 | poly[2,5-(2-octyldodecyl)-3,6-diketopyrrolopyrrole-alt-5,5-(2,5-di(thien-2-yl)thieno [3,2-b]thiophene)] | DPP-DTT | 292 | 143 | 2.03 |  | C2H3-(C8H17)(C10H21) |  | 0.4 | 104 | poly(styrene) | PS | 35 |  | 0.6 | 7964 | chlorobenzene | 5 | 1 | [10 empty] | 2 | n-doped Si | SiO2 | 300 |  |  | Au | Cr | BGBC | 50 | 2000 | 11.5 | 4 | OTS-18 | 23 | blade |  |  |  | 2 | 90 |  | perpendicular | air | 56 | 18 | 56 | 0.16 | air |  | -118.65 | [6 empty] | 0.370376245 | 0.0337 |  |  | -18.55878023 |  | 29382.43221 | forward | saturation | nitrogen |  | -80 | [-80,10] | Forward Curve Data Used, Some hysteris and backward curve had 2 regimes
157 | 146 | 28 | laboratory |  |  | RV_1.149 | M317_60 | 76 | 17 | poly[2,5-(2-octyldodecyl)-3,6-diketopyrrolopyrrole-alt-5,5-(2,5-di(thien-2-yl)thieno [3,2-b]thiophene)] | DPP-DTT | 292 | 143 | 2.03 |  | C2H3-(C8H17)(C10H21) |  | 0.6 | 104 | poly(styrene) | PS | 35 |  | 0.4 | 7964 | chlorobenzene | 5 | 1 | [10 empty] | 2 | n-doped Si | SiO2 | 300 |  |  | Au | Cr | BGBC | 50 | 2000 | 11.5 | 4 | OTS-18 | 23 | blade |  |  |  | 2 | 90 |  | perpendicular | air | 56 | 18 | 56 | 0.16 | air |  | -108.02 | [6 empty] | 0.319754 | 0.04869 |  |  | -1.320205612 |  | 6162.467264 | forward | saturation | nitrogen |  | -80 | [-80,10] | Forward Curve Data Used
158 | 147 | 28 | laboratory |  |  | RV_1.149 | M317_80 | 77 | 17 | poly[2,5-(2-octyldodecyl)-3,6-diketopyrrolopyrrole-alt-5,5-(2,5-di(thien-2-yl)thieno [3,2-b]thiophene)] | DPP-DTT | 292 | 143 | 2.03 |  | C2H3-(C8H17)(C10H21) |  | 0.8 | 104 | poly(styrene) | PS | 35 |  | 0.2 | 7964 | chlorobenzene | 5 | 1 | [10 empty] | 2 | n-doped Si | SiO2 | 300 |  |  | Au | Cr | BGBC | 50 | 2000 | 11.5 | 4 | OTS-18 | 23 | blade |  |  |  | 2 | 90 |  | perpendicular | air | 56 | 18 | 56 | 0.16 | air |  | -83.4 | [6 empty] | 0.257337819 | 0.0212477 |  |  | 16.93104169 |  | 2455.227029 | forward | saturation | nitrogen |  | -80 | [-80,10] | Forward Curve Data Used
159 | 148 | 28 | laboratory |  |  | RV_1.149 | M317_100 | 55 | 17 | poly[2,5-(2-octyldodecyl)-3,6-diketopyrrolopyrrole-alt-5,5-(2,5-di(thien-2-yl)thieno [3,2-b]thiophene)] | DPP-DTT | 292 | 143 | 2.03 |  | C2H3-(C8H17)(C10H21) |  | 1 | [6 empty] | 7964 | chlorobenzene | 5 | 1 | [10 empty] | 2 | n-doped Si | SiO2 | 300 |  |  | Au | Cr | BGBC | 50 | 2000 | 11.5 | 4 | OTS-18 | 23 | blade |  |  |  | 2 | 90 |  | perpendicular | air | 56 | 18 | 56 | 0.16 | air |  | -57.57 | [6 empty] | 0.193502465 | 0.00815 |  |  | 22.03724998 |  | 927.2712067 | forward | saturation | nitrogen |  | -80 | [-80,10] | Forward Curve Data Used
160 | 149 | 29 | laboratory |  |  | RV_1.163 | M0311A2_2 | 64 | 22 | poly[2,5-(2-octyldodecyl)-3,6-diketopyrrolopyrrole-alt-5,5-(2,5-di(thien-2-yl)thieno [3,2-b]thiophene)] | DPP-DTT | 204 | 66 | 3.1 |  | C2H3-(C8H17)(C10H21) |  | 1 | [6 empty] | 7964 | chlorobenzene | 2 | 1 | [10 empty] | 2 | n-doped Si | SiO2 | 300 |  |  | Au | Cr | BGBC | 50 | 2000 | 11.5 |  |  | 23 | blade |  |  |  | 2 | 90 |  | perpendicular | air | 56 | 18 | 56 | 0.16 | air | [8 empty] | 0.01253543 | 0.0085896 |  |  | -31.89739 |  | 5075.073 | backward | saturation | nitrogen |  | -80 | [-80,10] | Backward Curve Data used
161 | 150 | 29 | laboratory |  |  | RV_1.163 | M0311A2_4 | 78 | 22 | poly[2,5-(2-octyldodecyl)-3,6-diketopyrrolopyrrole-alt-5,5-(2,5-di(thien-2-yl)thieno [3,2-b]thiophene)] | DPP-DTT | 204 | 66 | 3.1 |  | C2H3-(C8H17)(C10H21) |  | 1 | [6 empty] | 7964 | chlorobenzene | 4 | 1 | [10 empty] | 2 | n-doped Si | SiO2 | 300 |  |  | Au | Cr | BGBC | 50 | 2000 | 11.5 |  |  | 23 | blade |  |  |  | 2 | 90 |  | perpendicular | air | 56 | 18 | 56 | 0.16 | air | [8 empty] | 0.03833299 | 0.0111768 |  |  | -16.65933 |  | 16164.03 | backward | saturation | nitrogen |  | -80 | [-80,10] | Backward Curve Data used
162 | 151 | 29 | laboratory |  |  | RV_1.163 | M0311A2_6 | 65 | 22 | poly[2,5-(2-octyldodecyl)-3,6-diketopyrrolopyrrole-alt-5,5-(2,5-di(thien-2-yl)thieno [3,2-b]thiophene)] | DPP-DTT | 204 | 66 | 3.1 |  | C2H3-(C8H17)(C10H21) |  | 1 | [6 empty] | 7964 | chlorobenzene | 6 | 1 | [10 empty] | 2 | n-doped Si | SiO2 | 300 |  |  | Au | Cr | BGBC | 50 | 2000 | 11.5 |  |  | 23 | blade |  |  |  | 2 | 90 |  | perpendicular | air | 56 | 18 | 56 | 0.16 | air | [8 empty] | 0.101182 | 0.0120325 |  |  | -8.565869 |  | 19112.34 | backward | saturation | nitrogen |  | -80 | [-80,10] | Backward Curve Data used
163 | 152 | 29 | laboratory |  |  | RV_1.163 | M0311A2_7 | 79 | 22 | poly[2,5-(2-octyldodecyl)-3,6-diketopyrrolopyrrole-alt-5,5-(2,5-di(thien-2-yl)thieno [3,2-b]thiophene)] | DPP-DTT | 204 | 66 | 3.1 |  | C2H3-(C8H17)(C10H21) |  | 1 | [6 empty] | 7964 | chlorobenzene | 7 | 1 | [10 empty] | 2 | n-doped Si | SiO2 | 300 |  |  | Au | Cr | BGBC | 50 | 2000 | 11.5 |  |  | 23 | blade |  |  |  | 2 | 90 |  | perpendicular | air | 56 | 18 | 56 | 0.16 | air | [8 empty] | 0.1986009 | 0.0246048 |  |  | -3.790973 |  | 7581.845 | backward | saturation | nitrogen |  | -80 | [-80,10] | Backward Curve Data used
164 | 153 | 29 | laboratory |  |  | RV_1.163 | M0311A2_8 | 80 | 22 | poly[2,5-(2-octyldodecyl)-3,6-diketopyrrolopyrrole-alt-5,5-(2,5-di(thien-2-yl)thieno [3,2-b]thiophene)] | DPP-DTT | 204 | 66 | 3.1 |  | C2H3-(C8H17)(C10H21) |  | 1 | [6 empty] | 7964 | chlorobenzene | 8 | 1 | [10 empty] | 2 | n-doped Si | SiO2 | 300 |  |  | Au | Cr | BGBC | 50 | 2000 | 11.5 |  |  | 23 | blade |  |  |  | 2 | 90 |  | perpendicular | air | 56 | 18 | 56 | 0.16 | air | [8 empty] | 0.1638418 | 0.01740145 |  |  | -3.486283 |  | 10444.5 | backward | saturation | nitrogen |  | -80 | [-80,10] | Backward Curve Data used
165 | 154 | 29 | laboratory |  |  | RV_1.163 | M0311A2_10 | 66 | 22 | poly[2,5-(2-octyldodecyl)-3,6-diketopyrrolopyrrole-alt-5,5-(2,5-di(thien-2-yl)thieno [3,2-b]thiophene)] | DPP-DTT | 204 | 66 | 3.1 |  | C2H3-(C8H17)(C10H21) |  | 1 | [6 empty] | 7964 | chlorobenzene | 10 | 1 | [10 empty] | 2 | n-doped Si | SiO2 | 300 |  |  | Au | Cr | BGBC | 50 | 2000 | 11.5 |  |  | 23 | blade |  |  |  | 2 | 90 |  | perpendicular | air | 56 | 18 | 56 | 0.16 | air | [8 empty] | 0.1701872 | 0.0172474 |  |  | -2.949866 |  | 5860.671 | backward | saturation | nitrogen |  | -80 | [-80,10] | Backward Curve Data used
166 | 155 | 30 | laboratory |  |  | RV_1.164 | M0311A3_2 | 81 | 23 | poly[2,5-(2-octyldodecyl)-3,6-diketopyrrolopyrrole-alt-5,5-(2,5-di(thien-2-yl)thieno [3,2-b]thiophene)] | DPP-DTT | 110 | 44 | 2.5 |  | C2H3-(C8H17)(C10H21) |  | 1 | [6 empty] | 7964 | chlorobenzene | 2 | 1 | [10 empty] | 2 | n-doped Si | SiO2 | 300 |  |  | Au | Cr | BGBC | 50 | 2000 | 11.5 |  |  | 23 | blade |  |  |  | 2 | 90 |  | perpendicular | air | 56 | 18 | 56 | 0.16 | air | [8 empty] | 0.000412427 | 4.632542e-06 |  |  | -13.19526 |  | 21832.2 | backward | saturation | nitrogen |  | -80 | [-80,10] | Backward Curve Data used
167 | 156 | 30 | laboratory |  |  | RV_1.164 | M0311A3_4 | 82 | 23 | poly[2,5-(2-octyldodecyl)-3,6-diketopyrrolopyrrole-alt-5,5-(2,5-di(thien-2-yl)thieno [3,2-b]thiophene)] | DPP-DTT | 110 | 44 | 2.5 |  | C2H3-(C8H17)(C10H21) |  | 1 | [6 empty] | 7964 | chlorobenzene | 4 | 1 | [10 empty] | 2 | n-doped Si | SiO2 | 300 |  |  | Au | Cr | BGBC | 50 | 2000 | 11.5 |  |  | 23 | blade |  |  |  | 2 | 90 |  | perpendicular | air | 56 | 18 | 56 | 0.16 | air | [8 empty] | 0.007139338 | 0.00305 |  |  | -18.16837 |  | 1737.669 | backward | saturation | nitrogen |  | -80 | [-80,10] | Backward Curve Data used
168 | 157 | 30 | laboratory |  |  | RV_1.164 | M0311A3_6 | 83 | 23 | poly[2,5-(2-octyldodecyl)-3,6-diketopyrrolopyrrole-alt-5,5-(2,5-di(thien-2-yl)thieno [3,2-b]thiophene)] | DPP-DTT | 110 | 44 | 2.5 |  | C2H3-(C8H17)(C10H21) |  | 1 | [6 empty] | 7964 | chlorobenzene | 6 | 1 | [10 empty] | 2 | n-doped Si | SiO2 | 300 |  |  | Au | Cr | BGBC | 50 | 2000 | 11.5 |  |  | 23 | blade |  |  |  | 2 | 90 |  | perpendicular | air | 56 | 18 | 56 | 0.16 | air | [8 empty] | 0.03741155 | 0.00738 |  |  | -17.97677 |  | 14547.41 | backward | saturation | nitrogen |  | -80 | [-80,10] | Backward Curve Data used
169 | 158 | 30 | laboratory |  |  | RV_1.164 | M0311A3_8 | 84 | 23 | poly[2,5-(2-octyldodecyl)-3,6-diketopyrrolopyrrole-alt-5,5-(2,5-di(thien-2-yl)thieno [3,2-b]thiophene)] | DPP-DTT | 110 | 44 | 2.5 |  | C2H3-(C8H17)(C10H21) |  | 1 | [6 empty] | 7964 | chlorobenzene | 8 | 1 | [10 empty] | 2 | n-doped Si | SiO2 | 300 |  |  | Au | Cr | BGBC | 50 | 2000 | 11.5 |  |  | 23 | blade |  |  |  | 2 | 90 |  | perpendicular | air | 56 | 18 | 56 | 0.16 | air | [8 empty] | 0.07267182 | 0.017549 |  |  | -16.34346 |  | 14630.64 | backward | saturation | nitrogen |  | -80 | [-80,10] | Backward Curve Data used
170 | 159 | 30 | laboratory |  |  | RV_1.164 | M0311A3_9 | 85 | 23 | poly[2,5-(2-octyldodecyl)-3,6-diketopyrrolopyrrole-alt-5,5-(2,5-di(thien-2-yl)thieno [3,2-b]thiophene)] | DPP-DTT | 110 | 44 | 2.5 |  | C2H3-(C8H17)(C10H21) |  | 1 | [6 empty] | 7964 | chlorobenzene | 9 | 1 | [10 empty] | 2 | n-doped Si | SiO2 | 300 |  |  | Au | Cr | BGBC | 50 | 2000 | 11.5 |  |  | 23 | blade |  |  |  | 2 | 90 |  | perpendicular | air | 56 | 18 | 56 | 0.16 | air | [8 empty] | 0.0637786 | 0.01131 |  |  | -11.8026 |  | 12970.33 | backward | saturation | nitrogen |  | -80 | [-80,10] | Backward Curve Data used
171 | 160 | 30 | laboratory |  |  | RV_1.164 | M0311A3_10 | 86 | 23 | poly[2,5-(2-octyldodecyl)-3,6-diketopyrrolopyrrole-alt-5,5-(2,5-di(thien-2-yl)thieno [3,2-b]thiophene)] | DPP-DTT | 110 | 44 | 2.5 |  | C2H3-(C8H17)(C10H21) |  | 1 | [6 empty] | 7964 | chlorobenzene | 10 | 1 | [10 empty] | 2 | n-doped Si | SiO2 | 300 |  |  | Au | Cr | BGBC | 50 | 2000 | 11.5 |  |  | 23 | blade |  |  |  | 2 | 90 |  | perpendicular | air | 56 | 18 | 56 | 0.16 | air | [8 empty] | 0.02764165 | 0.0035 |  |  | -9.521726 |  | 14729.74 | backward | saturation | nitrogen |  | -80 | [-80,10] | Backward Curve Data used
172 | 161 | 30 | laboratory |  |  | RV_1.164 | M0311A3_12 | 87 | 23 | poly[2,5-(2-octyldodecyl)-3,6-diketopyrrolopyrrole-alt-5,5-(2,5-di(thien-2-yl)thieno [3,2-b]thiophene)] | DPP-DTT | 110 | 44 | 2.5 |  | C2H3-(C8H17)(C10H21) |  | 1 | [6 empty] | 7964 | chlorobenzene | 12 | 1 | [10 empty] | 2 | n-doped Si | SiO2 | 300 |  |  | Au | Cr | BGBC | 50 | 2000 | 11.5 |  |  | 23 | blade |  |  |  | 2 | 90 |  | perpendicular | air | 56 | 18 | 56 | 0.16 | air | [8 empty] | 0.04691231 | 0.00365 |  |  | -4.499573 |  | 76771.02 | backward | saturation | nitrogen |  | -80 | [-80,10] | Backward Curve Data used
173 | 162 | 31 | laboratory |  |  | RV_1.167 | M0311A2_2 | 64 | 22 | poly[2,5-(2-octyldodecyl)-3,6-diketopyrrolopyrrole-alt-5,5-(2,5-di(thien-2-yl)thieno [3,2-b]thiophene)] | DPP-DTT | 204 | 66 | 3.1 |  | C2H3-(C8H17)(C10H21) |  | 1 | [6 empty] | 7964 | chlorobenzene | 2 | 1 | [10 empty] | 2 | n-doped Si | SiO2 | 300 |  |  | Au | Cr | BGBC | 50 | 2000 | 11.5 | 4 | OTS-18 | 23 | blade |  |  |  | 2 | 90 |  | perpendicular | air | 56 | 18 | 56 | 0.16 | air | [8 empty] | 0.01194289 | 0.0152178 |  |  | -33.31569 |  | 7650.296 | backward | saturation | nitrogen |  | -80 | [-80,10] | Backward Curve Data used
174 | 163 | 32 | laboratory |  |  | RV_1.168 | M0311A2_4 | 78 | 22 | poly[2,5-(2-octyldodecyl)-3,6-diketopyrrolopyrrole-alt-5,5-(2,5-di(thien-2-yl)thieno [3,2-b]thiophene)] | DPP-DTT | 204 | 66 | 3.1 |  | C2H3-(C8H17)(C10H21) |  | 1 | [6 empty] | 7964 | chlorobenzene | 4 | 1 | [10 empty] | 2 | n-doped Si | SiO2 | 300 |  |  | Au | Cr | BGBC | 50 | 2000 | 11.5 | 4 | OTS-18 | 23 | blade |  |  |  | 2 | 90 |  | perpendicular | air | 56 | 18 | 56 | 0.16 | air | [8 empty] | 0.04211968 | 0.009550148 |  |  | -13.826 |  | 83852.99 | backward | saturation | nitrogen |  | -80 | [-80,10] | Backward Curve Data used
175 | 164 | 32 | laboratory |  |  | RV_1.168 | M0311A2_6 | 65 | 22 | poly[2,5-(2-octyldodecyl)-3,6-diketopyrrolopyrrole-alt-5,5-(2,5-di(thien-2-yl)thieno [3,2-b]thiophene)] | DPP-DTT | 204 | 66 | 3.1 |  | C2H3-(C8H17)(C10H21) |  | 1 | [6 empty] | 7964 | chlorobenzene | 6 | 1 | [10 empty] | 2 | n-doped Si | SiO2 | 300 |  |  | Au | Cr | BGBC | 50 | 2000 | 11.5 | 4 | OTS-18 | 23 | blade |  |  |  | 2 | 90 |  | perpendicular | air | 56 | 18 | 56 | 0.16 | air | [8 empty] | 0.1480035 | 0.05391073 |  |  | -14.60713 |  | 1935.483 | backward | saturation | nitrogen |  | -80 | [-80,10] | Backward Curve Data used
176 | 165 | 32 | laboratory |  |  | RV_1.168 | M0311A2_7 | 79 | 22 | poly[2,5-(2-octyldodecyl)-3,6-diketopyrrolopyrrole-alt-5,5-(2,5-di(thien-2-yl)thieno [3,2-b]thiophene)] | DPP-DTT | 204 | 66 | 3.1 |  | C2H3-(C8H17)(C10H21) |  | 1 | [6 empty] | 7964 | chlorobenzene | 7 | 1 | [10 empty] | 2 | n-doped Si | SiO2 | 300 |  |  | Au | Cr | BGBC | 50 | 2000 | 11.5 | 4 | OTS-18 | 23 | blade |  |  |  | 2 | 90 |  | perpendicular | air | 56 | 18 | 56 | 0.16 | air | [8 empty] | 0.1118084 | 0.02593016 |  |  | -14.36914 |  | 8410.753 | backward | saturation | nitrogen |  | -80 | [-80,10] | Backward Curve Data used
177 | 166 | 32 | laboratory |  |  | RV_1.168 | M0311A2_8 | 80 | 22 | poly[2,5-(2-octyldodecyl)-3,6-diketopyrrolopyrrole-alt-5,5-(2,5-di(thien-2-yl)thieno [3,2-b]thiophene)] | DPP-DTT | 204 | 66 | 3.1 |  | C2H3-(C8H17)(C10H21) |  | 1 | [6 empty] | 7964 | chlorobenzene | 8 | 1 | [10 empty] | 2 | n-doped Si | SiO2 | 300 |  |  | Au | Cr | BGBC | 50 | 2000 | 11.5 | 4 | OTS-18 | 23 | blade |  |  |  | 2 | 90 |  | perpendicular | air | 56 | 18 | 56 | 0.16 | air | [8 empty] | 0.1636265 | 0.04833422 |  |  | -4.795585 |  | 1353.265 | backward | saturation | nitrogen |  | -80 | [-80,10] | Backward Curve Data used
178 | 167 | 32 | laboratory |  |  | RV_1.168 | M0311A2_10 | 66 | 22 | poly[2,5-(2-octyldodecyl)-3,6-diketopyrrolopyrrole-alt-5,5-(2,5-di(thien-2-yl)thieno [3,2-b]thiophene)] | DPP-DTT | 204 | 66 | 3.1 |  | C2H3-(C8H17)(C10H21) |  | 1 | [6 empty] | 7964 | chlorobenzene | 10 | 1 | [10 empty] | 2 | n-doped Si | SiO2 | 300 |  |  | Au | Cr | BGBC | 50 | 2000 | 11.5 | 4 | OTS-18 | 23 | blade |  |  |  | 2 | 90 |  | perpendicular | air | 56 | 18 | 56 | 0.16 | air | [8 empty] | 0.1416477 | 0.0476972 |  |  | -5.310003 |  | 2085.529 | backward | saturation | nitrogen |  | -80 | [-80,10] | Backward Curve Data used
179 | 168 | 33 | literature | journal_article | 10.1021/am507759u |  |  | 88 | 25 | Poly{[N,N'-bis(2-octyldodecyl)naphthalene-1,4,5,8-bis(dicarboximide)-2,6-diyl]-alt-5,5'-(2,2'-bithiophene)} | N2200 | 23 | 12 | 1.9 |  |  |  | 1 | [6 empty] | 6591 | 1,1,2,2-tetrachloroethane | 7 | 1 | [10 empty] | 28 | Au | PMMA | 650 |  |  | Au |  | TGBC | 50 | 500 | 3.75 |  |  | 24 | spin | 2000 | 60 | [5 empty] | nitrogen |  | 22 | 110 | 1 | nitrogen | 42.5 | [7 empty] | 0.0008 |  | 0.38 | [5 empty] | saturation | air |  | 100 | [-20,100]
180 | 169 | 33 | literature | journal_article | 10.1021/am507759u |  |  | 89 | 25 | Poly{[N,N'-bis(2-octyldodecyl)naphthalene-1,4,5,8-bis(dicarboximide)-2,6-diyl]-alt-5,5'-(2,2'-bithiophene)} | N2200 | 23 | 12 | 1.9 |  |  |  | 1 | [6 empty] | 6591 | 1,1,2,2-tetrachloroethane | 3 | 1 | [10 empty] | 28 | Au | PMMA | 650 |  |  | Au |  | TGBC | 50 | 500 | 3.75 |  |  | 24 | spin | 2000 | 60 | [5 empty] | nitrogen |  | 22 | 110 | 1 | nitrogen | [8 empty] | 0.0001 |  | 0.64 | [5 empty] | saturation | air |  | 100 | [-20,100]
181 | 170 | 33 | literature | journal_article | 10.1021/am507759u |  |  | 90 | 25 | Poly{[N,N'-bis(2-octyldodecyl)naphthalene-1,4,5,8-bis(dicarboximide)-2,6-diyl]-alt-5,5'-(2,2'-bithiophene)} | N2200 | 23 | 12 | 1.9 |  |  |  | 1 | [6 empty] | 6591 | 1,1,2,2-tetrachloroethane | 1 | 1 | [10 empty] | 28 | Au | PMMA | 650 |  |  | Au |  | TGBC | 50 | 500 | 3.75 |  |  | 24 | spin | 2000 | 60 | [5 empty] | nitrogen |  | 22 | 110 | 1 | nitrogen | [8 empty] | 0.0003 |  | 0.0005 | [5 empty] | saturation | air |  | 100 | [-20,100]
182 | 171 | 33 | literature | journal_article | 10.1021/am507759u |  |  | 91 | 25 | Poly{[N,N'-bis(2-octyldodecyl)naphthalene-1,4,5,8-bis(dicarboximide)-2,6-diyl]-alt-5,5'-(2,2'-bithiophene)} | N2200 | 23 | 12 | 1.9 |  |  |  | 1 | [6 empty] | 6591 | 1,1,2,2-tetrachloroethane | 0.5 | 1 | [10 empty] | 28 | Au | PMMA | 650 |  |  | Au |  | TGBC | 50 | 500 | 3.75 |  |  | 24 | spin | 2000 | 60 | [5 empty] | nitrogen |  | 22 | 110 | 1 | nitrogen | [10 empty] | 0.0001 | [5 empty] | saturation | air |  | 100 | [-20,100]
183 | 172 | 33 | literature | journal_article | 10.1021/am507759u |  |  | 92 | 26 | Poly{[N,N'-bis(2-octyldodecyl)naphthalene-1,4,5,8-bis(dicarboximide)-2,6-diyl]-alt-5,5'-(2,2'-bithiophene)} | N2200 | 72 | 22.5 | 3.2 |  |  |  | 1 | [6 empty] | 7239 | 1,2-dichlorobenzene | 8 | 1 | [10 empty] | 28 | Au | PMMA | 650 |  |  | Au |  | TGBC | 50 | 500 | 3.75 |  |  | 24 | spin | 2000 | 60 | [5 empty] | nitrogen |  | 22 | 110 | 1 | nitrogen | 50 | [7 empty] | 0.006 |  | 0.25 | [5 empty] | saturation | air |  | 100 | [-20,100]
184 | 173 | 33 | literature | journal_article | 10.1021/am507759u |  |  | 93 | 26 | Poly{[N,N'-bis(2-octyldodecyl)naphthalene-1,4,5,8-bis(dicarboximide)-2,6-diyl]-alt-5,5'-(2,2'-bithiophene)} | N2200 | 72 | 22.5 | 3.2 |  |  |  | 1 | [6 empty] | 6591 | 1,1,2,2-tetrachloroethane | 7 | 1 | [10 empty] | 28 | Au | PMMA | 650 |  |  | Au |  | TGBC | 50 | 500 | 3.75 |  |  | 24 | spin | 2000 | 60 | [5 empty] | nitrogen |  | 22 | 110 | 1 | nitrogen | 40 | [7 empty] | 0.009 |  | 0.3 | [5 empty] | saturation | air |  | 100 | [-20,100]
185 | 174 | 33 | literature | journal_article | 10.1021/am507759u |  |  | 94 | 26 | Poly{[N,N'-bis(2-octyldodecyl)naphthalene-1,4,5,8-bis(dicarboximide)-2,6-diyl]-alt-5,5'-(2,2'-bithiophene)} | N2200 | 72 | 22.5 | 3.2 |  |  |  | 1 | [6 empty] | 6591 | 1,1,2,2-tetrachloroethane | 3 | 1 | [10 empty] | 28 | Au | PMMA | 650 |  |  | Au |  | TGBC | 50 | 500 | 3.75 |  |  | 24 | spin | 2000 | 60 | [5 empty] | nitrogen |  | 22 | 110 | 1 | nitrogen | [8 empty] | 0.007 |  | 0.275 | [5 empty] | saturation | air |  | 100 | [-20,100]
186 | 175 | 33 | literature | journal_article | 10.1021/am507759u |  |  | 95 | 26 | Poly{[N,N'-bis(2-octyldodecyl)naphthalene-1,4,5,8-bis(dicarboximide)-2,6-diyl]-alt-5,5'-(2,2'-bithiophene)} | N2200 | 72 | 22.5 | 3.2 |  |  |  | 1 | [6 empty] | 6591 | 1,1,2,2-tetrachloroethane | 1 | 1 | [10 empty] | 28 | Au | PMMA | 650 |  |  | Au |  | TGBC | 50 | 500 | 3.75 |  |  | 24 | spin | 2000 | 60 | [5 empty] | nitrogen |  | 22 | 110 | 1 | nitrogen | [8 empty] | 0.001 |  | 0.0125 | [5 empty] | saturation | air |  | 100 | [-20,100]
187 | 176 | 33 | literature | journal_article | 10.1021/am507759u |  |  | 96 | 27 | Poly{[N,N'-bis(2-octyldodecyl)naphthalene-1,4,5,8-bis(dicarboximide)-2,6-diyl]-alt-5,5'-(2,2'-bithiophene)} | N2200 | 250 | 108.7 | 2.3 |  |  |  | 1 | [6 empty] | 7239 | 1,2-dichlorobenzene | 8 | 1 | [10 empty] | 28 | Au | PMMA | 650 |  |  | Au |  | TGBC | 50 | 500 | 3.75 |  |  | 24 | spin | 2000 | 60 | [5 empty] | nitrogen |  | 22 | 110 | 1 | nitrogen | 50 | [7 empty] | 0.01 |  | 0.23 | [5 empty] | saturation | air |  | 100 | [-20,100]
188 | 177 | 33 | literature | journal_article | 10.1021/am507759u |  |  | 97 | 27 | Poly{[N,N'-bis(2-octyldodecyl)naphthalene-1,4,5,8-bis(dicarboximide)-2,6-diyl]-alt-5,5'-(2,2'-bithiophene)} | N2200 | 250 | 108.7 | 2.3 |  |  |  | 1 | [6 empty] | 6591 | 1,1,2,2-tetrachloroethane | 7 | 1 | [10 empty] | 28 | Au | PMMA | 650 |  |  | Au |  | TGBC | 50 | 500 | 3.75 |  |  | 24 | spin | 2000 | 60 | [5 empty] | nitrogen |  | 22 | 110 | 1 | nitrogen | 40 | [7 empty] | 0.009 |  | 0.2 | [5 empty] | saturation | air |  | 100 | [-20,100]
189 | 178 | 33 | literature | journal_article | 10.1021/am507759u |  |  | 98 | 27 | Poly{[N,N'-bis(2-octyldodecyl)naphthalene-1,4,5,8-bis(dicarboximide)-2,6-diyl]-alt-5,5'-(2,2'-bithiophene)} | N2200 | 250 | 108.7 | 2.3 |  |  |  | 1 | [6 empty] | 6591 | 1,1,2,2-tetrachloroethane | 3 | 1 | [10 empty] | 28 | Au | PMMA | 650 |  |  | Au |  | TGBC | 50 | 500 | 3.75 |  |  | 24 | spin | 2000 | 60 | [5 empty] | nitrogen |  | 22 | 110 | 1 | nitrogen | [8 empty] | 0.006 |  | 0.15 | [5 empty] | saturation | air |  | 100 | [-20,100]
190 | 179 | 33 | literature | journal_article | 10.1021/am507759u |  |  | 99 | 27 | Poly{[N,N'-bis(2-octyldodecyl)naphthalene-1,4,5,8-bis(dicarboximide)-2,6-diyl]-alt-5,5'-(2,2'-bithiophene)} | N2200 | 250 | 108.7 | 2.3 |  |  |  | 1 | [6 empty] | 6591 | 1,1,2,2-tetrachloroethane | 1 | 1 | [10 empty] | 28 | Au | PMMA | 650 |  |  | Au |  | TGBC | 50 | 500 | 3.75 |  |  | 24 | spin | 2000 | 60 | [5 empty] | nitrogen |  | 22 | 110 | 1 | nitrogen | [8 empty] | 0.001 |  | 0.015 | [5 empty] | saturation | air |  | 100 | [-20,100]
191 | 180 | 33 | literature | journal_article | 10.1021/am507759u |  |  | 100 | 27 | Poly{[N,N'-bis(2-octyldodecyl)naphthalene-1,4,5,8-bis(dicarboximide)-2,6-diyl]-alt-5,5'-(2,2'-bithiophene)} | N2200 | 250 | 108.7 | 2.3 |  |  |  | 1 | [6 empty] | 6591 | 1,1,2,2-tetrachloroethane | 0.5 | 1 | [10 empty] | 28 | Au | PMMA | 650 |  |  | Au |  | TGBC | 50 | 500 | 3.75 |  |  | 24 | spin | 2000 | 60 | [5 empty] | nitrogen |  | 22 | 110 | 1 | nitrogen | [10 empty] | 0.0001 | [5 empty] | saturation | nitrogen |  | 100 | [-20,100]
192 | 181 | 34 | literature | journal_article | 10.1002/adfm.201604744 |  |  | 101 | 28 | Poly{[N,N'-bis(2-octyldodecyl)naphthalene-1,4,5,8-bis(dicarboximide)-2,6-diyl]-alt-5,5'-(2,2'-bithiophene)} | N2200 | 14 | 10 | 1.4 |  |  |  | 1 | [6 empty] | 7239 | 1,2-dichlorobenzene | 9 | 1 | [10 empty] | 29 | Al | CYTOP | 500 |  |  | Au |  | TGBC | 20 | 10000 |  | 15 | plasma_treatment | 24 | spin | 2000 | 60 | [5 empty] | nitrogen |  | 23 | 110 | 0.33 | nitrogen |  |  | 24.2 | 4.1 | 208 | 15.5 |  |  |  |  | 0.26 |  |  |  | 100000 |  | saturation | nitrogen |  | 60 | [-20,60]
193 | 182 | 34 | literature | journal_article | 10.1002/adfm.201604744 |  |  | 101 | 28 | Poly{[N,N'-bis(2-octyldodecyl)naphthalene-1,4,5,8-bis(dicarboximide)-2,6-diyl]-alt-5,5'-(2,2'-bithiophene)} | N2200 | 14 | 10 | 1.4 |  |  |  | 1 | [6 empty] | 7239 | 1,2-dichlorobenzene | 9 | 1 | [10 empty] | 30 | Al | CYTOP | 500 |  |  | Au |  | TGBC | 10 | 10000 |  | 15 | plasma_treatment | 24 | spin | 2000 | 60 | [5 empty] | nitrogen |  | 23 | 110 | 0.33 | nitrogen |  |  | 24.2 | 4.1 | 208 | 15.5 |  |  |  |  | 0.3 |  |  |  | 100000 |  | saturation | nitrogen |  | 60 | [-20,60]
194 | 183 | 34 | literature | journal_article | 10.1002/adfm.201604744 |  |  | 101 | 28 | Poly{[N,N'-bis(2-octyldodecyl)naphthalene-1,4,5,8-bis(dicarboximide)-2,6-diyl]-alt-5,5'-(2,2'-bithiophene)} | N2200 | 14 | 10 | 1.4 |  |  |  | 1 | [6 empty] | 7239 | 1,2-dichlorobenzene | 9 | 1 | [10 empty] | 31 | Al | CYTOP | 500 |  |  | Au |  | TGBC | 5 | 10000 |  | 15 | plasma_treatment | 24 | spin | 2000 | 60 | [5 empty] | nitrogen |  | 23 | 110 | 0.33 | nitrogen |  |  | 24.2 | 4.1 | 208 | 15.5 |  |  |  |  | 0.26 |  |  |  | 100000 |  | saturation | nitrogen |  | 60 | [-20,60]
195 | 184 | 34 | literature | journal_article | 10.1002/adfm.201604744 |  |  | 102 | 29 | Poly{[N,N'-bis(2-octyldodecyl)naphthalene-1,4,5,8-bis(dicarboximide)-2,6-diyl]-alt-5,5'-(2,2'-bithiophene)} | N2200 | 38 | 17 | 2.23 |  |  |  | 1 | [6 empty] | 7239 | 1,2-dichlorobenzene | 9 | 1 | [10 empty] | 29 | Al | CYTOP | 500 |  |  | Au |  | TGBC | 20 | 10000 |  | 15 | plasma_treatment | 24 | spin | 2000 | 60 | [5 empty] | nitrogen |  | 23 | 110 | 0.33 | nitrogen |  |  | 24.6 | 4 | 258 | 20.4 |  |  |  |  | 0.21 | [5 empty] | saturation | nitrogen |  | 60 | [-20,60]
196 | 185 | 34 | literature | journal_article | 10.1002/adfm.201604744 |  |  | 102 | 29 | Poly{[N,N'-bis(2-octyldodecyl)naphthalene-1,4,5,8-bis(dicarboximide)-2,6-diyl]-alt-5,5'-(2,2'-bithiophene)} | N2200 | 38 | 17 | 2.23 |  |  |  | 1 | [6 empty] | 7239 | 1,2-dichlorobenzene | 9 | 1 | [10 empty] | 30 | Al | CYTOP | 500 |  |  | Au |  | TGBC | 10 | 10000 |  | 15 | plasma_treatment | 24 | spin | 2000 | 60 | [5 empty] | nitrogen |  | 23 | 110 | 0.33 | nitrogen |  |  | 24.6 | 4 | 258 | 20.4 |  |  |  |  | 0.2 | [5 empty] | saturation | nitrogen |  | 60 | [-20,60]
197 | 186 | 34 | literature | journal_article | 10.1002/adfm.201604744 |  |  | 102 | 29 | Poly{[N,N'-bis(2-octyldodecyl)naphthalene-1,4,5,8-bis(dicarboximide)-2,6-diyl]-alt-5,5'-(2,2'-bithiophene)} | N2200 | 38 | 17 | 2.23 |  |  |  | 1 | [6 empty] | 7239 | 1,2-dichlorobenzene | 9 | 1 | [10 empty] | 31 | Al | CYTOP | 500 |  |  | Au |  | TGBC | 5 | 10000 |  | 15 | plasma_treatment | 24 | spin | 2000 | 60 | [5 empty] | nitrogen |  | 23 | 110 | 0.33 | nitrogen |  |  | 24.6 | 4 | 258 | 20.4 |  |  |  |  | 0.21 | [5 empty] | saturation | nitrogen |  | 60 | [-20,60]
198 | 187 | 34 | literature | journal_article | 10.1002/adfm.201604744 |  |  | 103 | 30 | Poly{[N,N'-bis(2-octyldodecyl)naphthalene-1,4,5,8-bis(dicarboximide)-2,6-diyl]-alt-5,5'-(2,2'-bithiophene)} | N2200 | 91 | 30 | 3.03 |  |  |  | 1 | [6 empty] | 7239 | 1,2-dichlorobenzene | 9 | 1 | [10 empty] | 29 | Al | CYTOP | 500 |  |  | Au |  | TGBC | 20 | 10000 |  | 15 | plasma_treatment | 24 | spin | 2000 | 60 | [5 empty] | nitrogen |  | 23 | 110 | 0.33 | nitrogen |  |  | 24.7 | 4 | 243 | 18.7 |  |  |  |  | 0.2 | [5 empty] | saturation | nitrogen |  | 60 | [-20,60]
199 | 188 | 34 | literature | journal_article | 10.1002/adfm.201604744 |  |  | 103 | 30 | Poly{[N,N'-bis(2-octyldodecyl)naphthalene-1,4,5,8-bis(dicarboximide)-2,6-diyl]-alt-5,5'-(2,2'-bithiophene)} | N2200 | 91 | 30 | 3.03 |  |  |  | 1 | [6 empty] | 7239 | 1,2-dichlorobenzene | 9 | 1 | [10 empty] | 30 | Al | CYTOP | 500 |  |  | Au |  | TGBC | 10 | 10000 |  | 15 | plasma_treatment | 24 | spin | 2000 | 60 | [5 empty] | nitrogen |  | 23 | 110 | 0.33 | nitrogen |  |  | 24.7 | 4 | 243 | 18.7 |  |  |  |  | 0.21 | [5 empty] | saturation | nitrogen |  | 60 | [-20,60]
200 | 189 | 34 | literature | journal_article | 10.1002/adfm.201604744 |  |  | 103 | 30 | Poly{[N,N'-bis(2-octyldodecyl)naphthalene-1,4,5,8-bis(dicarboximide)-2,6-diyl]-alt-5,5'-(2,2'-bithiophene)} | N2200 | 91 | 30 | 3.03 |  |  |  | 1 | [6 empty] | 7239 | 1,2-dichlorobenzene | 9 | 1 | [10 empty] | 31 | Al | CYTOP | 500 |  |  | Au |  | TGBC | 5 | 10000 |  | 15 | plasma_treatment | 24 | spin | 2000 | 60 | [5 empty] | nitrogen |  | 23 | 110 | 0.33 | nitrogen |  |  | 24.7 | 4 | 243 | 18.7 |  |  |  |  | 0.23 | [5 empty] | saturation | nitrogen |  | 60 | [-20,60]
201 | 190 | 34 | literature | journal_article | 10.1002/adfm.201604744 |  |  | 104 | 31 | Poly{[N,N'-bis(2-octyldodecyl)naphthalene-1,4,5,8-bis(dicarboximide)-2,6-diyl]-alt-5,5'-(2,2'-bithiophene)} | N2200 | 124 | 35 | 3.5 |  |  |  | 1 | [6 empty] | 7239 | 1,2-dichlorobenzene | 9 | 1 | [10 empty] | 29 | Al | CYTOP | 500 |  |  | Au |  | TGBC | 20 | 10000 |  | 15 | plasma_treatment | 24 | spin | 2000 | 60 | [5 empty] | nitrogen |  | 23 | 110 | 0.33 | nitrogen |  |  | 24.8 | 4 | 218 | 20 |  |  |  |  | 0.19 | [5 empty] | saturation | nitrogen |  | 60 | [-20,60]
202 | 191 | 34 | literature | journal_article | 10.1002/adfm.201604744 |  |  | 104 | 31 | Poly{[N,N'-bis(2-octyldodecyl)naphthalene-1,4,5,8-bis(dicarboximide)-2,6-diyl]-alt-5,5'-(2,2'-bithiophene)} | N2200 | 124 | 35 | 3.5 |  |  |  | 1 | [6 empty] | 7239 | 1,2-dichlorobenzene | 9 | 1 | [10 empty] | 30 | Al | CYTOP | 500 |  |  | Au |  | TGBC | 10 | 10000 |  | 15 | plasma_treatment | 24 | spin | 2000 | 60 | [5 empty] | nitrogen |  | 23 | 110 | 0.33 | nitrogen |  |  | 24.8 | 4 | 218 | 20 |  |  |  |  | 0.2 | [5 empty] | saturation | nitrogen |  | 60 | [-20,60]
203 | 192 | 34 | literature | journal_article | 10.1002/adfm.201604744 |  |  | 104 | 31 | Poly{[N,N'-bis(2-octyldodecyl)naphthalene-1,4,5,8-bis(dicarboximide)-2,6-diyl]-alt-5,5'-(2,2'-bithiophene)} | N2200 | 124 | 35 | 3.5 |  |  |  | 1 | [6 empty] | 7239 | 1,2-dichlorobenzene | 9 | 1 | [10 empty] | 31 | Al | CYTOP | 500 |  |  | Au |  | TGBC | 5 | 10000 |  | 15 | plasma_treatment | 24 | spin | 2000 | 60 | [5 empty] | nitrogen |  | 23 | 110 | 0.33 | nitrogen |  |  | 24.8 | 4 | 218 | 20 |  |  |  |  | 0.26 | [5 empty] | saturation | nitrogen |  | 60 | [-20,60]
204 | 193 | 34 | literature | journal_article | 10.1002/adfm.201604744 |  |  | 105 | 32 | Poly{[N,N'-bis(2-octyldodecyl)naphthalene-1,4,5,8-bis(dicarboximide)-2,6-diyl]-alt-5,5'-(2,2'-bithiophene)} | N2200 | 123 | 41 | 3 |  |  |  | 1 | [6 empty] | 7239 | 1,2-dichlorobenzene | 9 | 1 | [10 empty] | 29 | Al | CYTOP | 500 |  |  | Au |  | TGBC | 20 | 10000 |  | 15 | plasma_treatment | 24 | spin | 2000 | 60 | [5 empty] | nitrogen |  | 23 | 110 | 0.33 | nitrogen |  |  | 24.8 | 4 | 214 | 18.1 |  |  |  |  | 0.15 | [5 empty] | saturation | nitrogen |  | 60 | [-20,60]
205 | 194 | 34 | literature | journal_article | 10.1002/adfm.201604744 |  |  | 105 | 32 | Poly{[N,N'-bis(2-octyldodecyl)naphthalene-1,4,5,8-bis(dicarboximide)-2,6-diyl]-alt-5,5'-(2,2'-bithiophene)} | N2200 | 123 | 41 | 3 |  |  |  | 1 | [6 empty] | 7239 | 1,2-dichlorobenzene | 9 | 1 | [10 empty] | 30 | Al | CYTOP | 500 |  |  | Au |  | TGBC | 10 | 10000 |  | 15 | plasma_treatment | 24 | spin | 2000 | 60 | [5 empty] | nitrogen |  | 23 | 110 | 0.33 | nitrogen |  |  | 24.8 | 4 | 214 | 18.1 |  |  |  |  | 0.17 | [5 empty] | saturation | nitrogen |  | 60 | [-20,60]
206 | 195 | 34 | literature | journal_article | 10.1002/adfm.201604744 |  |  | 105 | 32 | Poly{[N,N'-bis(2-octyldodecyl)naphthalene-1,4,5,8-bis(dicarboximide)-2,6-diyl]-alt-5,5'-(2,2'-bithiophene)} | N2200 | 123 | 41 | 3 |  |  |  | 1 | [6 empty] | 7239 | 1,2-dichlorobenzene | 9 | 1 | [10 empty] | 31 | Al | CYTOP | 500 |  |  | Au |  | TGBC | 5 | 10000 |  | 15 | plasma_treatment | 24 | spin | 2000 | 60 | [5 empty] | nitrogen |  | 23 | 110 | 0.33 | nitrogen |  |  | 24.8 | 4 | 214 | 18.1 |  |  |  |  | 0.22 | [5 empty] | saturation | nitrogen |  | 60 | [-20,60]
207 | 196 | 35 | literature | journal_article | 10.1002/aelm.201700559 |  |  | 106 | 33 | Poly{[N,N'-bis(2-octyldodecyl)naphthalene-1,4,5,8-bis(dicarboximide)-2,6-diyl]-alt-5,5'-(2,2'-bithiophene)} | N2200 | [6 empty] | 1 | [6 empty] | 7003 | 1-chloronaphthalene | 15 | 0.5 | 7809 | 1,4-xylene | 0.5 | [7 empty] | 29 | Al | CYTOP | 500 |  |  | Au |  | TGBC | 20 | 10000 |  | 15 | plasma_treatment | 25 | spin | 12000 | 60 | [5 empty] | air |  | 24 | 110 | 0.33 | air |  |  | 25.2 | 4 | 224 | 47 |  |  |  |  | 0.29 |  |  | 5.2 | 5500 |  | saturation |  |  | 60 | [-20,60]
208 | 197 | 35 | literature | journal_article | 10.1002/aelm.201700559 |  |  | 107 | 33 | Poly{[N,N'-bis(2-octyldodecyl)naphthalene-1,4,5,8-bis(dicarboximide)-2,6-diyl]-alt-5,5'-(2,2'-bithiophene)} | N2200 | [6 empty] | 1 | [6 empty] | 7239 | 1,2-dichlorobenzene | 15 | 1 | [10 empty] | 29 | Al | CYTOP | 500 |  |  | Au |  | TGBC | 20 | 10000 |  | 15 | plasma_treatment | 26 | spin | 2000 | 60 | [5 empty] | air |  | 24 | 110 | 0.33 | air |  |  | 25.2 | 3.9 | 255 | 40 |  |  |  |  | 0.21 |  |  | 4.8 | 5500 |  | saturation |  |  | 60 | [-20,60]
209 | 198 | 35 | literature | journal_article | 10.1002/aelm.201700559 |  |  | 108 | 33 | Poly{[N,N'-bis(2-octyldodecyl)naphthalene-1,4,5,8-bis(dicarboximide)-2,6-diyl]-alt-5,5'-(2,2'-bithiophene)} | N2200 | [6 empty] | 1 | [6 empty] | 6212 | chloroform | 3.75 | 1 | [10 empty] | 29 | Al | CYTOP | 500 |  |  | Au |  | TGBC | 20 | 10000 |  | 15 | plasma_treatment | 10 | spin | 1000 | 60 | [5 empty] | air |  | 24 | 110 | 0.33 | air |  |  | 25.3 | 3.9 | 270 | 39 |  |  |  |  | 0.43 |  |  | 6.5 | 10000 |  | saturation |  |  | 60 | [-20,60]
210 | 199 | 35 | literature | journal_article | 10.1002/aelm.201700559 |  |  | 109 | 33 | Poly{[N,N'-bis(2-octyldodecyl)naphthalene-1,4,5,8-bis(dicarboximide)-2,6-diyl]-alt-5,5'-(2,2'-bithiophene)} | N2200 | [6 empty] | 1 | [6 empty] | 7964 | chlorobenzene | 7.5 | 1 | [10 empty] | 29 | Al | CYTOP | 500 |  |  | Au |  | TGBC | 20 | 10000 |  | 15 | plasma_treatment | 10 | spin | 1000 | 60 | [5 empty] | air |  | 24 | 110 | 0.33 | air |  |  | 25.3 | 3.9 | 275 | 22 |  |  |  |  | 0.31 |  |  | 5.1 | 55000 |  | saturation |  |  | 60 | [-20,60]
211 | 200 | 35 | literature | journal_article | 10.1002/aelm.201700559 |  |  | 110 | 33 | Poly{[N,N'-bis(2-octyldodecyl)naphthalene-1,4,5,8-bis(dicarboximide)-2,6-diyl]-alt-5,5'-(2,2'-bithiophene)} | N2200 | [6 empty] | 1 | [6 empty] | 1140 | toluene | 7.5 | 1 | [10 empty] | 29 | Al | CYTOP | 500 |  |  | Au |  | TGBC | 20 | 10000 |  | 15 | plasma_treatment | 27 | spin | 8000 | 60 | [5 empty] | air |  | 24 | 110 | 0.33 | air |  |  | 25.5 | 4 | 298 | 50 |  |  |  |  | 0.55 |  |  | 6.2 | 100000 |  | saturation |  |  | 60 | [-20,60]
212 | 201 | 35 | literature | journal_article | 10.1002/aelm.201700559 |  |  | 111 | 33 | Poly{[N,N'-bis(2-octyldodecyl)naphthalene-1,4,5,8-bis(dicarboximide)-2,6-diyl]-alt-5,5'-(2,2'-bithiophene)} | N2200 | [6 empty] | 1 | [6 empty] | 7809 | 1,4-xylene | 15 | 1 | [10 empty] | 29 | Al | CYTOP | 500 |  |  | Au |  | TGBC | 20 | 10000 |  | 15 | plasma_treatment | 25 | spin | 12000 | 60 | [5 empty] | air |  | 24 | 110 | 0.33 | air |  |  | 25.5 | 4 | 318 | 46 |  |  |  |  | 0.56 |  |  | 5 | 100000 |  | saturation |  |  | 60 | [-20,60]
213 | 202 | 36 | literature | journal_article | 10.1021/acsami.0c07385 |  |  | 112 | 33 | Poly{[N,N'-bis(2-octyldodecyl)naphthalene-1,4,5,8-bis(dicarboximide)-2,6-diyl]-alt-5,5'-(2,2'-bithiophene)} | N2200 | [6 empty] | 1 | [6 empty] | 7003 | 1-chloronaphthalene | 10 | 1 | [10 empty] | 32 | Al | PMMA | 500 |  |  | Au |  | TGBC |  |  |  | 16 | uv_ozone | 28 | blade |  |  | 100 | 2 | 8 |  |  |  | 25 | 25 | 200 | 0.5 | nitrogen | [10 empty] | 0.05 |  |  | 16.69 | 1000 |  | saturation |  |  | 60 | [-10,60]
214 | 203 | 36 | literature | journal_article | 10.1021/acsami.0c07385 |  |  | 112 | 33 | Poly{[N,N'-bis(2-octyldodecyl)naphthalene-1,4,5,8-bis(dicarboximide)-2,6-diyl]-alt-5,5'-(2,2'-bithiophene)} | N2200 | [6 empty] | 1 | [6 empty] | 7003 | 1-chloronaphthalene | 10 | 1 | [10 empty] | 32 | Al | PMMA | 500 |  |  | Au |  | TGBC |  |  |  | 16 | uv_ozone | 29 | blade |  |  | 100 | 2 | 8 |  |  |  | 50 | 25 | 200 | 0.5 | nitrogen |  |  | 22.13 |  | 115.4 | [5 empty] | 0.07 |  |  | 7.17 | 10000 |  | saturation |  |  | 60 | [-10,60]
215 | 204 | 36 | literature | journal_article | 10.1021/acsami.0c07385 |  |  | 112 | 33 | Poly{[N,N'-bis(2-octyldodecyl)naphthalene-1,4,5,8-bis(dicarboximide)-2,6-diyl]-alt-5,5'-(2,2'-bithiophene)} | N2200 | [6 empty] | 1 | [6 empty] | 7003 | 1-chloronaphthalene | 10 | 1 | [10 empty] | 32 | Al | PMMA | 500 |  |  | Au |  | TGBC |  |  |  | 16 | uv_ozone | 30 | blade |  |  | 100 | 2 | 8 |  |  |  | 75 | 25 | 200 | 0.5 | nitrogen | [10 empty] | 0.28 |  |  | 17.78 | 10000 |  | saturation | nitrogen |  | 60 | [-10,60]
216 | 205 | 36 | literature | journal_article | 10.1021/acsami.0c07385 |  |  | 112 | 33 | Poly{[N,N'-bis(2-octyldodecyl)naphthalene-1,4,5,8-bis(dicarboximide)-2,6-diyl]-alt-5,5'-(2,2'-bithiophene)} | N2200 | [6 empty] | 1 | [6 empty] | 7003 | 1-chloronaphthalene | 10 | 1 | [10 empty] | 32 | Al | PMMA | 500 |  |  | Au |  | TGBC |  |  |  | 16 | uv_ozone | 31 | blade |  |  | 100 | 2 | 8 |  |  |  | 100 | 25 | 200 | 0.5 | nitrogen |  |  | 23.17 | 4.06 | 92.28 | [5 empty] | 2.53 |  |  | 23.16 | 10000 |  | saturation | nitrogen |  | 60 | [-10,60]
217 | 206 | 36 | literature | journal_article | 10.1021/acsami.0c07385 |  |  | 112 | 33 | Poly{[N,N'-bis(2-octyldodecyl)naphthalene-1,4,5,8-bis(dicarboximide)-2,6-diyl]-alt-5,5'-(2,2'-bithiophene)} | N2200 | [6 empty] | 1 | [6 empty] | 7003 | 1-chloronaphthalene | 10 | 1 | [10 empty] | 32 | Al | PMMA | 500 |  |  | Au |  | TGBC |  |  |  | 16 | uv_ozone | 32 | blade |  |  | 100 | 2 | 8 |  |  |  | 125 | 25 | 200 | 0.5 | nitrogen | [10 empty] | 0.92 |  |  | 20.02 | 10000 |  | saturation | nitrogen |  | 60 | [-10,60]
218 | 207 | 36 | literature | journal_article | 10.1021/acsami.0c07385 |  |  | 113 | 33 | Poly{[N,N'-bis(2-octyldodecyl)naphthalene-1,4,5,8-bis(dicarboximide)-2,6-diyl]-alt-5,5'-(2,2'-bithiophene)} | N2200 | [6 empty] | 1 | [6 empty] | 7947 | 1,3,5-trimethylbenzene | 10 | 1 | [10 empty] | 32 | Al | PMMA | 500 |  |  | Au |  | TGBC |  |  |  | 16 | uv_ozone | 28 | blade |  |  | 100 | 2 | 8 |  |  |  | 25 | 25 | 200 | 0.5 | nitrogen |  |  | 26.17 | 4.01 | 43.89 | [5 empty] | 2.03 |  |  | 24.52 | 10000 |  | saturation | nitrogen |  | 60 | [-10,60]
219 | 208 | 36 | literature | journal_article | 10.1021/acsami.0c07385 |  |  | 113 | 33 | Poly{[N,N'-bis(2-octyldodecyl)naphthalene-1,4,5,8-bis(dicarboximide)-2,6-diyl]-alt-5,5'-(2,2'-bithiophene)} | N2200 | [6 empty] | 1 | [6 empty] | 7947 | 1,3,5-trimethylbenzene | 10 | 1 | [10 empty] | 32 | Al | PMMA | 500 |  |  | Au |  | TGBC |  |  |  | 16 | uv_ozone | 29 | blade |  |  | 100 | 2 | 8 |  |  |  | 50 | 25 | 200 | 0.5 | nitrogen |  |  | 25.01 | 4.06 | 47.33 | [5 empty] | 0.56 |  |  | 20.68 | 10000 |  | saturation | nitrogen |  | 60 | [-10,60]
220 | 209 | 36 | literature | journal_article | 10.1021/acsami.0c07385 |  |  | 113 | 33 | Poly{[N,N'-bis(2-octyldodecyl)naphthalene-1,4,5,8-bis(dicarboximide)-2,6-diyl]-alt-5,5'-(2,2'-bithiophene)} | N2200 | [6 empty] | 1 | [6 empty] | 7947 | 1,3,5-trimethylbenzene | 10 | 1 | [10 empty] | 32 | Al | PMMA | 500 |  |  | Au |  | TGBC |  |  |  | 16 | uv_ozone | 30 | blade |  |  | 100 | 2 | 8 |  |  |  | 75 | 25 | 200 | 0.5 | nitrogen | [10 empty] | 0.2 |  |  | 17.25 | 10000 |  | saturation | nitrogen |  | 60 | [-10,60]
221 | 210 | 36 | literature | journal_article | 10.1021/acsami.0c07385 |  |  | 113 | 33 | Poly{[N,N'-bis(2-octyldodecyl)naphthalene-1,4,5,8-bis(dicarboximide)-2,6-diyl]-alt-5,5'-(2,2'-bithiophene)} | N2200 | [6 empty] | 1 | [6 empty] | 7947 | 1,3,5-trimethylbenzene | 10 | 1 | [10 empty] | 32 | Al | PMMA | 500 |  |  | Au |  | TGBC |  |  |  | 16 | uv_ozone | 31 | blade |  |  | 100 | 2 | 8 |  |  |  | 100 | 25 | 200 | 0.5 | nitrogen | [10 empty] | 0.1 |  |  | 15.6 | 10000 |  | saturation | nitrogen |  | 60 | [-10,60]
222 | 211 | 36 | literature | journal_article | 10.1021/acsami.0c07385 |  |  | 113 | 33 | Poly{[N,N'-bis(2-octyldodecyl)naphthalene-1,4,5,8-bis(dicarboximide)-2,6-diyl]-alt-5,5'-(2,2'-bithiophene)} | N2200 | [6 empty] | 1 | [6 empty] | 7947 | 1,3,5-trimethylbenzene | 10 | 1 | [10 empty] | 32 | Al | PMMA | 500 |  |  | Au |  | TGBC |  |  |  | 16 | uv_ozone | 32 | blade |  |  | 100 | 2 | 8 |  |  |  | 125 | 25 | 200 | 0.5 | nitrogen | [10 empty] | 0.08 |  |  | 16.5 | 10000 |  | saturation | nitrogen |  | 60 | [-10,60]
223 | 212 | 37 | literature | journal_article | 10.1021/acs.chemmater.8b05114 |  |  | 114 | 34 | Poly{[N,N'-bis(2-octyldodecyl)naphthalene-1,4,5,8-bis(dicarboximide)-2,6-diyl]-alt-5,5'-(2,2'-bithiophene)} | N2200 | 26.6 | 15.2 | 1.75 |  |  |  | 1 | [6 empty] | 7964 | chlorobenzene | 2 | 1 | [10 empty] | 33 | Al | PMMA |  |  |  | Au |  | TGBC | 150 | 1500 | 3 |  |  | 33 | spin | 2000 | 60 | [7 empty] | 26 | 220 | 0.5 | [11 empty] | 0.25 |  |  | 12.5 | 10000 |  | saturation |  |  | 60 | [-10,60]
224 | 213 | 37 | literature | journal_article | 10.1021/acs.chemmater.8b05114 |  |  | 115 | 35 | Poly{[N,N'-bis(2-octyldodecyl)naphthalene-1,4,5,8-bis(dicarboximide)-2,6-diyl]-alt-5,5'-(2,2'-bithiophene)} | N2200 | 50.43 | 20.5 | 2.46 |  |  |  | 1 | [6 empty] | 7964 | chlorobenzene | 2 | 1 | [10 empty] | 33 | Al | PMMA |  |  |  | Au |  | TGBC | 150 | 1500 | 3 |  |  | 33 | spin | 2000 | 60 | [7 empty] | 26 | 220 | 0.5 | [11 empty] | 0.26 |  |  | 24.1 | 1000 |  | saturation |  |  | 60 | [-10,60]
225 | 214 | 37 | literature | journal_article | 10.1021/acs.chemmater.8b05114 |  |  | 116 | 36 | Poly{[N,N'-bis(2-octyldodecyl)naphthalene-1,4,5,8-bis(dicarboximide)-2,6-diyl]-alt-5,5'-(2,2'-bithiophene)} | N2200 | 99.5 | 48.3 | 2.06 |  |  |  | 1 | [6 empty] | 7964 | chlorobenzene | 2 | 1 | [10 empty] | 33 | Al | PMMA |  |  |  | Au |  | TGBC | 150 | 1500 | 3 |  |  | 33 | spin | 2000 | 60 | [7 empty] | 26 | 220 | 0.5 | [11 empty] | 0.33 |  |  | 13.9 | 10000 |  | saturation |  |  | 60 | [-10,60]
226 | 215 | 37 | literature | journal_article | 10.1021/acs.chemmater.8b05114 |  |  | 117 | 37 | Poly{[N,N'-bis(2-octyldodecyl)naphthalene-1,4,5,8-bis(dicarboximide)-2,6-diyl]-alt-5,5'-(2,2'-bithiophene)} | N2200 | 236 | 103.5 | 2.28 |  |  |  | 1 | [6 empty] | 7964 | chlorobenzene | 2 | 1 | [10 empty] | 33 | Al | PMMA |  |  |  | Au |  | TGBC | 150 | 1500 | 3 |  |  | 33 | spin | 2000 | 60 | [7 empty] | 26 | 220 | 0.5 | [11 empty] | 0.21 |  |  | 4.4 | 100000 |  | saturation |  |  | 60 | [-10,60]
227 | 216 | 37 | literature | journal_article | 10.1021/acs.chemmater.8b05114 |  |  | 118 | 38 | Poly{[N,N'-bis(2-octyldodecyl)naphthalene-1,4,5,8-bis(dicarboximide)-2,6-diyl]-alt-5,5'-(2,2'-bithiophene)} | N2200 | 394.34 | 163.2 | 2.42 |  |  |  | 1 | [6 empty] | 7964 | chlorobenzene | 2 | 1 | [10 empty] | 33 | Al | PMMA |  |  |  | Au |  | TGBC | 150 | 1500 | 3 |  |  | 33 | spin | 2000 | 60 | [7 empty] | 26 | 220 | 0.5 | [11 empty] | 0.12 |  |  | 4.5 | 100000 |  | saturation |  |  | 60 | [-10,60]
228 | 217 | 38 | literature | journal_article | 10.1073/pnas.1501381112 |  |  | 119 | 33 | Poly{[N,N'-bis(2-octyldodecyl)naphthalene-1,4,5,8-bis(dicarboximide)-2,6-diyl]-alt-5,5'-(2,2'-bithiophene)} | N2200 | [6 empty] | 1 | [6 empty] | 7239 | 1,2-dichlorobenzene | 8 | 1 | [10 empty] | 34 | Al | PTrFE | 600 |  |  | Au |  | TGBC | 30 | 500 |  |  |  | 34 | spin | 1000 | 90 | [7 empty] | 27 | 120 | 0.5 | nitrogen |  |  |  |  | 251 | 20 |  |  | 0.0081 |  | 0.022 | [5 empty] | saturation | air |  | 60 | [-60,30]
229 | 218 | 38 | literature | journal_article | 10.1073/pnas.1501381112 |  |  | 120 | 33 | Poly{[N,N'-bis(2-octyldodecyl)naphthalene-1,4,5,8-bis(dicarboximide)-2,6-diyl]-alt-5,5'-(2,2'-bithiophene)} | N2200 | [6 empty] | 0.4 | [6 empty] | 7239 | 1,2-dichlorobenzene | 8 | 1 | [10 empty] | 34 | Al | PTrFE | 600 |  |  | Au |  | TGBC | 30 | 500 |  |  |  | 34 | spin | 1000 | 90 | [7 empty] | 27 | 120 | 0.5 | nitrogen |  |  |  |  | 251 | 20 | [10 empty] | saturation | air |  | 60 | [-60,30]
230 | 219 | 38 | literature | journal_article | 10.1073/pnas.1501381112 |  |  | 121 | 33 | Poly{[N,N'-bis(2-octyldodecyl)naphthalene-1,4,5,8-bis(dicarboximide)-2,6-diyl]-alt-5,5'-(2,2'-bithiophene)} | N2200 | [6 empty] | 0.1 | [6 empty] | 7239 | 1,2-dichlorobenzene | 8 | 1 | [10 empty] | 34 | Al | PTrFE | 600 |  |  | Au |  | TGBC | 30 | 500 |  |  |  | 34 | spin | 1000 | 90 | [7 empty] | 27 | 120 | 0.5 | nitrogen |  |  |  |  | 185 | 15 |  |  | 0.0076 |  | 0.017 | [5 empty] | saturation | air |  | 60 | [-60,30]
231 | 220 | 38 | literature | journal_article | 10.1073/pnas.1501381112 |  |  | 122 | 33 | Poly{[N,N'-bis(2-octyldodecyl)naphthalene-1,4,5,8-bis(dicarboximide)-2,6-diyl]-alt-5,5'-(2,2'-bithiophene)} | N2200 | [6 empty] | 0.05 | [6 empty] | 7239 | 1,2-dichlorobenzene | 8 | 1 | [10 empty] | 34 | Al | PTrFE | 600 |  |  | Au |  | TGBC | 30 | 500 |  |  |  | 34 | spin | 1000 | 90 | [7 empty] | 27 | 120 | 0.5 | nitrogen |  |  |  |  | 91 |  |  |  | 0.027 |  | 0.09 | [5 empty] | saturation | air |  | 60 | [-60,30]
232 | 221 | 38 | literature | journal_article | 10.1073/pnas.1501381112 |  |  | 123 | 33 | Poly{[N,N'-bis(2-octyldodecyl)naphthalene-1,4,5,8-bis(dicarboximide)-2,6-diyl]-alt-5,5'-(2,2'-bithiophene)} | N2200 | [6 empty] | 0.03 | [6 empty] | 7239 | 1,2-dichlorobenzene | 8 | 1 | [10 empty] | 34 | Al | PTrFE | 600 |  |  | Au |  | TGBC | 30 | 500 |  |  |  | 34 | spin | 1000 | 90 | [7 empty] | 27 | 120 | 0.5 | nitrogen | [8 empty] | 0.017 |  | 0.1 | [5 empty] | saturation | air |  | 60 | [-60,30]
233 | 222 | 38 | literature | journal_article | 10.1073/pnas.1501381112 |  |  | 124 | 33 | Poly{[N,N'-bis(2-octyldodecyl)naphthalene-1,4,5,8-bis(dicarboximide)-2,6-diyl]-alt-5,5'-(2,2'-bithiophene)} | N2200 | [6 empty] | 0.02 | [6 empty] | 7239 | 1,2-dichlorobenzene | 8 | 1 | [10 empty] | 34 | Al | PTrFE | 600 |  |  | Au |  | TGBC | 30 | 500 |  |  |  | 34 | spin | 1000 | 90 | [7 empty] | 27 | 120 | 0.5 | nitrogen | [8 empty] | 0.01 |  | 0.053 | [5 empty] | saturation | air |  | 60 | [-60,30]
234 | 223 | 38 | literature | journal_article | 10.1073/pnas.1501381112 |  |  | 125 | 33 | Poly{[N,N'-bis(2-octyldodecyl)naphthalene-1,4,5,8-bis(dicarboximide)-2,6-diyl]-alt-5,5'-(2,2'-bithiophene)} | N2200 | [6 empty] | 0.01 | [6 empty] | 7239 | 1,2-dichlorobenzene | 8 | 1 | [10 empty] | 34 | Al | PTrFE | 600 |  |  | Au |  | TGBC | 30 | 500 |  |  |  | 34 | spin | 1000 | 90 | [7 empty] | 27 | 120 | 0.5 | nitrogen | [8 empty] | 0.07 |  | 0.027 | [5 empty] | saturation | air |  | 60 | [-60,30]
235 | 224 | 38 | literature | journal_article | 10.1073/pnas.1501381112 |  |  | 119 | 33 | Poly{[N,N'-bis(2-octyldodecyl)naphthalene-1,4,5,8-bis(dicarboximide)-2,6-diyl]-alt-5,5'-(2,2'-bithiophene)} | N2200 | [6 empty] | 1 | [6 empty] | 7239 | 1,2-dichlorobenzene | 8 | 1 | [10 empty] | 35 | Al | CYTOP | 550 |  |  | Au |  | TGBC | 30 | 500 |  |  |  | 34 | spin | 1000 | 90 | [7 empty] | 27 | 120 | 0.5 | nitrogen | [10 empty] | 0.3 | [5 empty] | saturation | air |  | 60 | [-10,60]
236 | 225 | 38 | literature | journal_article | 10.1073/pnas.1501381112 |  |  | 126 | 33 | Poly{[N,N'-bis(2-octyldodecyl)naphthalene-1,4,5,8-bis(dicarboximide)-2,6-diyl]-alt-5,5'-(2,2'-bithiophene)} | N2200 | [6 empty] | 4 | [6 empty] | 7239 | 1,2-dichlorobenzene | 8 | 1 | [10 empty] | 35 | Al | CYTOP | 550 |  |  | Au |  | TGBC | 30 | 500 |  |  |  | 34 | spin | 1000 | 90 | [7 empty] | 27 | 120 | 0.5 | nitrogen | [16 empty] | saturation | air |  | 60 | [-10,60]
237 | 226 | 38 | literature | journal_article | 10.1073/pnas.1501381112 |  |  | 121 | 33 | Poly{[N,N'-bis(2-octyldodecyl)naphthalene-1,4,5,8-bis(dicarboximide)-2,6-diyl]-alt-5,5'-(2,2'-bithiophene)} | N2200 | [6 empty] | 0.1 | [6 empty] | 7239 | 1,2-dichlorobenzene | 8 | 1 | [10 empty] | 35 | Al | CYTOP | 550 |  |  | Au |  | TGBC | 30 | 500 |  |  |  | 34 | spin | 1000 | 90 | [7 empty] | 27 | 120 | 0.5 | nitrogen | [10 empty] | 0.13 | [5 empty] | saturation | air |  | 60 | [-10,60]
238 | 227 | 38 | literature | journal_article | 10.1073/pnas.1501381112 |  |  | 122 | 33 | Poly{[N,N'-bis(2-octyldodecyl)naphthalene-1,4,5,8-bis(dicarboximide)-2,6-diyl]-alt-5,5'-(2,2'-bithiophene)} | N2200 | [6 empty] | 0.05 | [6 empty] | 7239 | 1,2-dichlorobenzene | 8 | 1 | [10 empty] | 35 | Al | CYTOP | 550 |  |  | Au |  | TGBC | 30 | 500 |  |  |  | 34 | spin | 1000 | 90 | [7 empty] | 27 | 120 | 0.5 | nitrogen | [10 empty] | 0.13 | [5 empty] | saturation | air |  | 60 | [-10,60]
239 | 228 | 38 | literature | journal_article | 10.1073/pnas.1501381112 |  |  | 123 | 33 | Poly{[N,N'-bis(2-octyldodecyl)naphthalene-1,4,5,8-bis(dicarboximide)-2,6-diyl]-alt-5,5'-(2,2'-bithiophene)} | N2200 | [6 empty] | 0.03 | [6 empty] | 7239 | 1,2-dichlorobenzene | 8 | 1 | [10 empty] | 35 | Al | CYTOP | 550 |  |  | Au |  | TGBC | 30 | 500 |  |  |  | 34 | spin | 1000 | 90 | [7 empty] | 27 | 120 | 0.5 | nitrogen | [10 empty] | 0.1 | [5 empty] | saturation | air |  | 60 | [-10,60]
240 | 229 | 38 | literature | journal_article | 10.1073/pnas.1501381112 |  |  | 124 | 33 | Poly{[N,N'-bis(2-octyldodecyl)naphthalene-1,4,5,8-bis(dicarboximide)-2,6-diyl]-alt-5,5'-(2,2'-bithiophene)} | N2200 | [6 empty] | 0.02 | [6 empty] | 7239 | 1,2-dichlorobenzene | 8 | 1 | [10 empty] | 35 | Al | CYTOP | 550 |  |  | Au |  | TGBC | 30 | 500 |  |  |  | 34 | spin | 1000 | 90 | [7 empty] | 27 | 120 | 0.5 | nitrogen | [10 empty] | 0.11 | [5 empty] | saturation | air |  | 60 | [-10,60]
241 | 230 | 38 | literature | journal_article | 10.1073/pnas.1501381112 |  |  | 125 | 33 | Poly{[N,N'-bis(2-octyldodecyl)naphthalene-1,4,5,8-bis(dicarboximide)-2,6-diyl]-alt-5,5'-(2,2'-bithiophene)} | N2200 | [6 empty] | 0.01 | [6 empty] | 7239 | 1,2-dichlorobenzene | 8 | 1 | [10 empty] | 35 | Al | CYTOP | 550 |  |  | Au |  | TGBC | 30 | 500 |  |  |  | 34 | spin | 1000 | 90 | [7 empty] | 27 | 120 | 0.5 | nitrogen | [10 empty] | 0.04 | [5 empty] | saturation | air |  | 60 | [-10,60]
242 | 231 | 39 | literature | journal_article | 10.1002/aelm.202101324 |  |  | 127 | 33 | Poly{[N,N'-bis(2-octyldodecyl)naphthalene-1,4,5,8-bis(dicarboximide)-2,6-diyl]-alt-5,5'-(2,2'-bithiophene)} | N2200 | [6 empty] | 1 | [6 empty] | 7809 | 1,4-xylene |  | 1 | [10 empty] | 36 |  | SiO2 | 300 |  |  | Au |  | BGBC |  |  |  | 3 | OTS-8 | 35 | water | [9 empty] | 28 | 110 |  | nitrogen | 5 | [9 empty] | 0.19 | [5 empty] | saturation |  |  | 60 | [-10,60]
243 | 231 | 39 | literature | journal_article | 10.1002/aelm.202101324 |  |  | 127 | 33 | Poly{[N,N'-bis(2-octyldodecyl)naphthalene-1,4,5,8-bis(dicarboximide)-2,6-diyl]-alt-5,5'-(2,2'-bithiophene)} | N2200 | [6 empty] | 1 | [6 empty] | 7809 | 1,4-xylene |  | 1 | [10 empty] | 36 |  | SiO2 | 300 |  |  | Au |  | BGBC |  |  |  | 3 | OTS-8 | 35 | water | [9 empty] | 28 | 110 |  | nitrogen | 12 | [9 empty] | 0.11 | [5 empty] | saturation |  |  | 60 | [-10,60]
244 | 231 | 39 | literature | journal_article | 10.1002/aelm.202101324 |  |  | 127 | 33 | Poly{[N,N'-bis(2-octyldodecyl)naphthalene-1,4,5,8-bis(dicarboximide)-2,6-diyl]-alt-5,5'-(2,2'-bithiophene)} | N2200 | [6 empty] | 1 | [6 empty] | 7809 | 1,4-xylene |  | 1 | [10 empty] | 36 |  | SiO2 | 300 |  |  | Au |  | BGBC |  |  |  | 3 | OTS-8 | 35 | water | [9 empty] | 28 | 110 |  | nitrogen | 17 | [9 empty] | 0.12 | [5 empty] | saturation |  |  | 60 | [-10,60]
245 | 231 | 39 | literature | journal_article | 10.1002/aelm.202101324 |  |  | 127 | 33 | Poly{[N,N'-bis(2-octyldodecyl)naphthalene-1,4,5,8-bis(dicarboximide)-2,6-diyl]-alt-5,5'-(2,2'-bithiophene)} | N2200 | [6 empty] | 1 | [6 empty] | 7809 | 1,4-xylene |  | 1 | [10 empty] | 36 |  | SiO2 | 300 |  |  | Au |  | BGBC |  |  |  | 3 | OTS-8 | 35 | water | [9 empty] | 28 | 110 |  | nitrogen | 30 | [9 empty] | 0.03 | [5 empty] | saturation |  |  | 60 | [-10,60]
246 | 232 | 39 | literature | journal_article | 10.1002/aelm.202101324 |  |  | 127 | 33 | Poly{[N,N'-bis(2-octyldodecyl)naphthalene-1,4,5,8-bis(dicarboximide)-2,6-diyl]-alt-5,5'-(2,2'-bithiophene)} | N2200 | [6 empty] | 1 | [6 empty] | 7809 | 1,4-xylene |  | 1 | [10 empty] | 37 | Al | CYTOP | 500 |  |  | Au |  | TGBC |  |  |  | 3 | OTS-8 | 35 | water | [9 empty] | 28 | 110 |  | nitrogen | 5 | [9 empty] | 0.23 | [5 empty] | saturation |  |  | 60 | [-10,60]
247 | 232 | 39 | literature | journal_article | 10.1002/aelm.202101324 |  |  | 127 | 33 | Poly{[N,N'-bis(2-octyldodecyl)naphthalene-1,4,5,8-bis(dicarboximide)-2,6-diyl]-alt-5,5'-(2,2'-bithiophene)} | N2200 | [6 empty] | 1 | [6 empty] | 7809 | 1,4-xylene |  | 1 | [10 empty] | 37 | Al | CYTOP | 500 |  |  | Au |  | TGBC |  |  |  | 3 | OTS-8 | 35 | water | [9 empty] | 28 | 110 |  | nitrogen | 12 | [9 empty] | 0.19 | [5 empty] | saturation |  |  | 60 | [-10,60]
248 | 232 | 39 | literature | journal_article | 10.1002/aelm.202101324 |  |  | 127 | 33 | Poly{[N,N'-bis(2-octyldodecyl)naphthalene-1,4,5,8-bis(dicarboximide)-2,6-diyl]-alt-5,5'-(2,2'-bithiophene)} | N2200 | [6 empty] | 1 | [6 empty] | 7809 | 1,4-xylene |  | 1 | [10 empty] | 37 | Al | CYTOP | 500 |  |  | Au |  | TGBC |  |  |  | 3 | OTS-8 | 35 | water | [9 empty] | 28 | 110 |  | nitrogen | 17 | [9 empty] | 0.13 | [5 empty] | saturation |  |  | 60 | [-10,60]
249 | 232 | 39 | literature | journal_article | 10.1002/aelm.202101324 |  |  | 127 | 33 | Poly{[N,N'-bis(2-octyldodecyl)naphthalene-1,4,5,8-bis(dicarboximide)-2,6-diyl]-alt-5,5'-(2,2'-bithiophene)} | N2200 | [6 empty] | 1 | [6 empty] | 7809 | 1,4-xylene |  | 1 | [10 empty] | 37 | Al | CYTOP | 500 |  |  | Au |  | TGBC |  |  |  | 3 | OTS-8 | 35 | water | [9 empty] | 28 | 110 |  | nitrogen | 20 | [9 empty] | 0.09 | [5 empty] | saturation |  |  | 60 | [-10,60]
250 | 233 | 40 | literature | journal_article | 10.1021/acs.macromol.1c01661 |  |  | 128 | 39 | Poly{[N,N'-bis(2-octyldodecyl)naphthalene-1,4,5,8-bis(dicarboximide)-2,6-diyl]-alt-5,5'-(2,2'-bithiophene)} | N2200 | 132.69 | 64.1 | 2.07 |  |  |  | 1 | [6 empty] | 7964 | chlorobenzene | 8 | 1 | [10 empty] | 38 | Al | CYTOP | 500 |  |  | Au |  | TGBC | 20 | 10000 | 3.7 | 15 | plasma_treatment | 36 | spin | [9 empty] | 29 | 180 | 0.33 | nitrogen |  |  | 25.75 | 3.9 | 436 | 36.9 |  |  |  |  | 0.385 |  |  | 2.52 |  |  | saturation | nitrogen
251 | 234 | 40 | literature | journal_article | 10.1021/acs.macromol.1c01661 |  |  | 129 | 39 | Poly{[N,N'-bis(2-octyldodecyl)naphthalene-1,4,5,8-bis(dicarboximide)-2,6-diyl]-alt-5,5'-(2,2'-bithiophene)} | N2200 | 132.69 | 64.1 | 2.07 |  |  |  | 0.875 | 105 | poly(styrene) | PS | 33.37 | 1.03 | 0.125 | 7964 | chlorobenzene | 8 | 1 | [10 empty] | 38 | Al | CYTOP | 500 |  |  | Au |  | TGBC | 20 | 10000 | 3.7 | 15 | plasma_treatment | 36 | spin | [9 empty] | 29 | 180 | 0.33 | nitrogen |  |  | 25.45 | 3.91 | 444 | 35.5 |  |  |  |  | 0.3025 |  |  | 1.22 |  |  | saturation | nitrogen
252 | 235 | 40 | literature | journal_article | 10.1021/acs.macromol.1c01661 |  |  | 130 | 39 | Poly{[N,N'-bis(2-octyldodecyl)naphthalene-1,4,5,8-bis(dicarboximide)-2,6-diyl]-alt-5,5'-(2,2'-bithiophene)} | N2200 | 132.69 | 64.1 | 2.07 |  |  |  | 0.75 | 105 | poly(styrene) | PS | 33.37 | 1.03 | 0.25 | 7964 | chlorobenzene | 8 | 1 | [10 empty] | 38 | Al | CYTOP | 500 |  |  | Au |  | TGBC | 20 | 10000 | 3.7 | 15 | plasma_treatment | 36 | spin | [9 empty] | 29 | 180 | 0.33 | nitrogen |  |  | 25.48 | 3.91 | 452 | 34.7 |  |  |  |  | 0.27 |  |  | 1.26 |  |  | saturation | nitrogen
253 | 236 | 40 | literature | journal_article | 10.1021/acs.macromol.1c01661 |  |  | 131 | 39 | Poly{[N,N'-bis(2-octyldodecyl)naphthalene-1,4,5,8-bis(dicarboximide)-2,6-diyl]-alt-5,5'-(2,2'-bithiophene)} | N2200 | 132.69 | 64.1 | 2.07 |  |  |  | 0.625 | 105 | poly(styrene) | PS | 33.37 | 1.03 | 0.375 | 7964 | chlorobenzene | 8 | 1 | [10 empty] | 38 | Al | CYTOP | 500 |  |  | Au |  | TGBC | 20 | 10000 | 3.7 | 15 | plasma_treatment | 36 | spin | [9 empty] | 29 | 180 | 0.33 | nitrogen |  |  | 25.46 | 3.9 | 457 | 32.6 |  |  |  |  | 0.2286 |  |  | 3.94 |  |  | saturation | nitrogen
254 | 237 | 40 | literature | journal_article | 10.1021/acs.macromol.1c01661 |  |  | 132 | 39 | Poly{[N,N'-bis(2-octyldodecyl)naphthalene-1,4,5,8-bis(dicarboximide)-2,6-diyl]-alt-5,5'-(2,2'-bithiophene)} | N2200 | 132.69 | 64.1 | 2.07 |  |  |  | 0.5 | 105 | poly(styrene) | PS | 33.37 | 1.03 | 0.5 | 7964 | chlorobenzene | 8 | 1 | [10 empty] | 38 | Al | CYTOP | 500 |  |  | Au |  | TGBC | 20 | 10000 | 3.7 | 15 | plasma_treatment | 36 | spin | [9 empty] | 29 | 180 | 0.33 | nitrogen |  |  | 25.43 | 3.9 | 429 | 31.4 |  |  |  |  | 0.1886 |  |  | 2.38 |  |  | saturation | nitrogen
255 | 238 | 40 | literature | journal_article | 10.1021/acs.macromol.1c01661 |  |  | 133 | 39 | Poly{[N,N'-bis(2-octyldodecyl)naphthalene-1,4,5,8-bis(dicarboximide)-2,6-diyl]-alt-5,5'-(2,2'-bithiophene)} | N2200 | 132.69 | 64.1 | 2.07 |  |  |  | 0.375 | 105 | poly(styrene) | PS | 33.37 | 1.03 | 0.625 | 7964 | chlorobenzene | 8 | 1 | [10 empty] | 38 | Al | CYTOP | 500 |  |  | Au |  | TGBC | 20 | 10000 | 3.7 | 15 | plasma_treatment | 36 | spin | [9 empty] | 29 | 180 | 0.33 | nitrogen |  |  | 25.41 | 3.9 | 357 | 27.7 |  |  |  |  | 0.1763 |  |  | 3.26 |  |  | saturation | nitrogen
256 | 239 | 40 | literature | journal_article | 10.1021/acs.macromol.1c01661 |  |  | 134 | 39 | Poly{[N,N'-bis(2-octyldodecyl)naphthalene-1,4,5,8-bis(dicarboximide)-2,6-diyl]-alt-5,5'-(2,2'-bithiophene)} | N2200 | 132.69 | 64.1 | 2.07 |  |  |  | 0.25 | 105 | poly(styrene) | PS | 33.37 | 1.03 | 0.75 | 7964 | chlorobenzene | 8 | 1 | [10 empty] | 38 | Al | CYTOP | 500 |  |  | Au |  | TGBC | 20 | 10000 | 3.7 | 15 | plasma_treatment | 36 | spin | [9 empty] | 29 | 180 | 0.33 | nitrogen |  |  | 25.51 | 3.9 | 347 | 20.8 |  |  |  |  | 0.0981 |  |  | 2.23 |  |  | saturation | nitrogen
257 | 240 | 40 | literature | journal_article | 10.1021/acs.macromol.1c01661 |  |  | 135 | 39 | Poly{[N,N'-bis(2-octyldodecyl)naphthalene-1,4,5,8-bis(dicarboximide)-2,6-diyl]-alt-5,5'-(2,2'-bithiophene)} | N2200 | 132.69 | 64.1 | 2.07 |  |  |  | 0.125 | 105 | poly(styrene) | PS | 33.37 | 1.03 | 0.875 | 7964 | chlorobenzene | 8 | 1 | [10 empty] | 38 | Al | CYTOP | 500 |  |  | Au |  | TGBC | 20 | 10000 | 3.7 | 15 | plasma_treatment | 36 | spin | [9 empty] | 29 | 180 | 0.33 | nitrogen |  |  | 25.3 |  | 268 | [5 empty] | 0.0253 |  |  | 5.54 |  |  | saturation | nitrogen
258 | 241 | 40 | literature | journal_article | 10.1021/acs.macromol.1c01661 |  |  | 136 | 39 | Poly{[N,N'-bis(2-octyldodecyl)naphthalene-1,4,5,8-bis(dicarboximide)-2,6-diyl]-alt-5,5'-(2,2'-bithiophene)} | N2200 | 132.69 | 64.1 | 2.07 |  |  |  | 0.0625 | 105 | poly(styrene) | PS | 33.37 | 1.03 | 0.9375 | 7964 | chlorobenzene | 8 | 1 | [10 empty] | 38 | Al | CYTOP | 500 |  |  | Au |  | TGBC | 20 | 10000 | 3.7 | 15 | plasma_treatment | 36 | spin | [9 empty] | 29 | 180 | 0.33 | nitrogen | [10 empty] | 0.0087 |  |  | 14.73 |  |  | saturation | nitrogen
259 | 242 | 40 | literature | journal_article | 10.1021/acs.macromol.1c01661 |  |  | 137 | 39 | Poly{[N,N'-bis(2-octyldodecyl)naphthalene-1,4,5,8-bis(dicarboximide)-2,6-diyl]-alt-5,5'-(2,2'-bithiophene)} | N2200 | 132.69 | 64.1 | 2.07 |  |  |  | 0.0375 | 105 | poly(styrene) | PS | 33.37 | 1.03 | 0.9625 | 7964 | chlorobenzene | 8 | 1 | [10 empty] | 38 | Al | CYTOP | 500 |  |  | Au |  | TGBC | 20 | 10000 | 3.7 | 15 | plasma_treatment | 36 | spin | [9 empty] | 29 | 180 | 0.33 | nitrogen | [10 empty] | 0.0076 |  |  | 13.91 |  |  | saturation | nitrogen
260 | 243 | 40 | literature | journal_article | 10.1021/acs.macromol.1c01661 |  |  | 138 | 39 | Poly{[N,N'-bis(2-octyldodecyl)naphthalene-1,4,5,8-bis(dicarboximide)-2,6-diyl]-alt-5,5'-(2,2'-bithiophene)} | N2200 | 132.69 | 64.1 | 2.07 |  |  |  | 0.0125 | 105 | poly(styrene) | PS | 33.37 | 1.03 | 0.9875 | 7964 | chlorobenzene | 8 | 1 | [10 empty] | 38 | Al | CYTOP | 500 |  |  | Au |  | TGBC | 20 | 10000 | 3.7 | 15 | plasma_treatment | 36 | spin | [9 empty] | 29 | 180 | 0.33 | nitrogen | [10 empty] | 0.0015 |  |  | 7.58 |  |  | saturation | nitrogen
261 | 244 | 40 | literature | journal_article | 10.1021/acs.macromol.1c01661 |  |  | 139 | 39 | Poly{[N,N'-bis(2-octyldodecyl)naphthalene-1,4,5,8-bis(dicarboximide)-2,6-diyl]-alt-5,5'-(2,2'-bithiophene)} | N2200 | 132.69 | 64.1 | 2.07 |  |  |  | 0.00625 | 105 | poly(styrene) | PS | 33.37 | 1.03 | 0.99375 | 7964 | chlorobenzene | 8 | 1 | [10 empty] | 38 | Al | CYTOP | 500 |  |  | Au |  | TGBC | 20 | 10000 | 3.7 | 15 | plasma_treatment | 36 | spin | [9 empty] | 29 | 180 | 0.33 | nitrogen | [10 empty] | 0.0023 |  |  | 0.23 |  |  | saturation | nitrogen
262 | 245 | 40 | literature | journal_article | 10.1021/acs.macromol.1c01661 |  |  | 140 | 39 | Poly{[N,N'-bis(2-octyldodecyl)naphthalene-1,4,5,8-bis(dicarboximide)-2,6-diyl]-alt-5,5'-(2,2'-bithiophene)} | N2200 | 132.69 | 64.1 | 2.07 |  |  |  | 0.0025 | 105 | poly(styrene) | PS | 33.37 | 1.03 | 0.9975 | 7964 | chlorobenzene | 8 | 1 | [10 empty] | 38 | Al | CYTOP | 500 |  |  | Au |  | TGBC | 20 | 10000 | 3.7 | 15 | plasma_treatment | 36 | spin | [9 empty] | 29 | 180 | 0.33 | nitrogen | [16 empty] | saturation | nitrogen
263 | 246 | 40 | literature | journal_article | 10.1021/acs.macromol.1c01661 |  |  | 141 | 39 | Poly{[N,N'-bis(2-octyldodecyl)naphthalene-1,4,5,8-bis(dicarboximide)-2,6-diyl]-alt-5,5'-(2,2'-bithiophene)} | N2200 | 132.69 | 64.1 | 2.07 |  |  |  | 0.00125 | 105 | poly(styrene) | PS | 33.37 | 1.03 | 0.99875 | 7964 | chlorobenzene | 8 | 1 | [10 empty] | 38 | Al | CYTOP | 500 |  |  | Au |  | TGBC | 20 | 10000 | 3.7 | 15 | plasma_treatment | 36 | spin | [9 empty] | 29 | 180 | 0.33 | nitrogen | [16 empty] | saturation | nitrogen
264 | 247 | 41 | literature | journal_article | 10.1021/acs.chemmater.5b03775 |  |  | 142 | 33 | Poly{[N,N'-bis(2-octyldodecyl)naphthalene-1,4,5,8-bis(dicarboximide)-2,6-diyl]-alt-5,5'-(2,2'-bithiophene)} | N2200 | [6 empty] | 1 | [6 empty] | 7964 | chlorobenzene | 10 | 1 | [10 empty] | 39 | Al | PMMA | 500 |  |  | Au |  | TGBC | 20 | 10000 |  | 16 | uv_ozone | 37 | spin | 1500 | [5 empty] | perpendicular | nitrogen |  | 30 | 200 |  | nitrogen | 40 | [9 empty] | 0.12 | [5 empty] | saturation | nitrogen |  | 60 | [-10,80]
265 | 248 | 41 | literature | journal_article | 10.1021/acs.chemmater.5b03775 |  |  | 142 | 33 | Poly{[N,N'-bis(2-octyldodecyl)naphthalene-1,4,5,8-bis(dicarboximide)-2,6-diyl]-alt-5,5'-(2,2'-bithiophene)} | N2200 | [6 empty] | 1 | [6 empty] | 7964 | chlorobenzene | 10 | 1 | [10 empty] | 39 | Al | PMMA | 500 |  |  | Au |  | TGBC | 20 | 10000 |  | 16 | uv_ozone | 38 | spin | 1500 | [5 empty] | parallel | nitrogen |  | 30 | 200 |  | nitrogen | 40 | [9 empty] | 0.6 | [5 empty] | saturation | nitrogen |  | 60 | [-10,80]
266 | 249 | 41 | literature | journal_article | 10.1021/acs.chemmater.5b03775 |  |  | 143 | 33 | Poly{[N,N'-bis(2-octyldodecyl)naphthalene-1,4,5,8-bis(dicarboximide)-2,6-diyl]-alt-5,5'-(2,2'-bithiophene)} | N2200 | [6 empty] | 1 | [6 empty] | 1140 | toluene | 10 | 1 | [10 empty] | 39 | Al | PMMA | 500 |  |  | Au |  | TGBC | 20 | 10000 |  | 16 | uv_ozone | 37 | spin | 1500 | [5 empty] | perpendicular | nitrogen |  | 30 | 200 |  | nitrogen | 40 | [9 empty] | 0.11 | [5 empty] | saturation | nitrogen |  | 60 | [-10,80]
267 | 250 | 41 | literature | journal_article | 10.1021/acs.chemmater.5b03775 |  |  | 143 | 33 | Poly{[N,N'-bis(2-octyldodecyl)naphthalene-1,4,5,8-bis(dicarboximide)-2,6-diyl]-alt-5,5'-(2,2'-bithiophene)} | N2200 | [6 empty] | 1 | [6 empty] | 1140 | toluene | 10 | 1 | [10 empty] | 39 | Al | PMMA | 500 |  |  | Au |  | TGBC | 20 | 10000 |  | 16 | uv_ozone | 38 | spin | 1500 | [5 empty] | parallel | nitrogen |  | 30 | 200 |  | nitrogen | 40 | [9 empty] | 0.95 | [5 empty] | saturation | nitrogen |  | 60 | [-10,80]
268 | 251 | 42 | literature | journal_article | 10.1063/1.3424792 |  |  | 144 | 33 | Poly{[N,N'-bis(2-octyldodecyl)naphthalene-1,4,5,8-bis(dicarboximide)-2,6-diyl]-alt-5,5'-(2,2'-bithiophene)} | N2200 | [6 empty] | 1 | [6 empty] | 7239 | 1,2-dichlorobenzene | 9 | 1 | [10 empty] | 40 | Al | CYTOP | 450 |  |  | Au |  | TGBC | 21.5 | 1000 |  |  |  | 34 | spin | 1000 | 90 | [7 empty] | 31 | 110 | 5 |  | 160 | [9 empty] | 2.5 | [5 empty] | saturation |  |  | 60 | [-20,60]
269 | 252 | 43 | literature | journal_article | 10.1038/srep03425 |  |  | 145 | 33 | Poly{[N,N'-bis(2-octyldodecyl)naphthalene-1,4,5,8-bis(dicarboximide)-2,6-diyl]-alt-5,5'-(2,2'-bithiophene)} | N2200 | [6 empty] | 1 | [6 empty] | 7947 | 1,3,5-trimethylbenzene | 5 | 1 | [10 empty] | 41 | Al | PMMA | 660 |  |  | Au |  | TGBC | 20 | 10000 | 4.8 |  |  | 39 | spin | 1000 | 60 | [5 empty] | nitrogen |  | 32 | 120 | 14 | nitrogen | [10 empty] | 0.242 | 0.08 |  |  |  |  | linear |  |  | 50 | [-10,50]
270 | 252 | 43 | literature | journal_article | 10.1038/srep03425 |  |  | 145 | 33 | Poly{[N,N'-bis(2-octyldodecyl)naphthalene-1,4,5,8-bis(dicarboximide)-2,6-diyl]-alt-5,5'-(2,2'-bithiophene)} | N2200 | [6 empty] | 1 | [6 empty] | 7947 | 1,3,5-trimethylbenzene | 5 | 1 | [10 empty] | 41 | Al | PMMA | 660 |  |  | Au |  | TGBC | 20 | 10000 | 4.8 |  |  | 39 | spin | 1000 | 60 | [5 empty] | nitrogen |  | 32 | 120 | 14 | nitrogen | [10 empty] | 0.75 | 0.495 |  |  |  |  | saturation |  |  | 50 | [-10,50]
271 | 253 | 43 | literature | journal_article | 10.1038/srep03425 |  |  | 146 | 33 | Poly{[N,N'-bis(2-octyldodecyl)naphthalene-1,4,5,8-bis(dicarboximide)-2,6-diyl]-alt-5,5'-(2,2'-bithiophene)} | N2200 | [6 empty] | 1 | [6 empty] | 1140 | toluene | 5 | 1 | [10 empty] | 41 | Al | PMMA | 660 |  |  | Au |  | TGBC | 20 | 10000 | 4.8 |  |  | 39 | spin | 1000 | 60 | [5 empty] | nitrogen |  | 32 | 120 | 14 | nitrogen | [10 empty] | 0.279 | 0.109 |  |  |  |  | linear |  |  | 50 | [-10,50]
272 | 253 | 43 | literature | journal_article | 10.1038/srep03425 |  |  | 146 | 33 | Poly{[N,N'-bis(2-octyldodecyl)naphthalene-1,4,5,8-bis(dicarboximide)-2,6-diyl]-alt-5,5'-(2,2'-bithiophene)} | N2200 | [6 empty] | 1 | [6 empty] | 1140 | toluene | 5 | 1 | [10 empty] | 41 | Al | PMMA | 660 |  |  | Au |  | TGBC | 20 | 10000 | 4.8 |  |  | 39 | spin | 1000 | 60 | [5 empty] | nitrogen |  | 32 | 120 | 14 | nitrogen | [10 empty] | 0.73 | 0.37 |  |  |  |  | saturation |  |  | 50 | [-10,50]
273 | 254 | 43 | literature | journal_article | 10.1038/srep03425 |  |  | 144 | 33 | Poly{[N,N'-bis(2-octyldodecyl)naphthalene-1,4,5,8-bis(dicarboximide)-2,6-diyl]-alt-5,5'-(2,2'-bithiophene)} | N2200 | [6 empty] | 1 | [6 empty] | 7239 | 1,2-dichlorobenzene | 9 | 1 | [10 empty] | 41 | Al | PMMA | 660 |  |  | Au |  | TGBC | 20 | 10000 | 4.8 |  |  | 39 | spin | 1000 | 60 | [5 empty] | nitrogen |  | 32 | 120 | 14 | nitrogen | [10 empty] | 0.071 | 0.025 |  |  |  |  | linear |  |  | 50 | [-10,50]
274 | 254 | 43 | literature | journal_article | 10.1038/srep03425 |  |  | 144 | 33 | Poly{[N,N'-bis(2-octyldodecyl)naphthalene-1,4,5,8-bis(dicarboximide)-2,6-diyl]-alt-5,5'-(2,2'-bithiophene)} | N2200 | [6 empty] | 1 | [6 empty] | 7239 | 1,2-dichlorobenzene | 9 | 1 | [10 empty] | 41 | Al | PMMA | 660 |  |  | Au |  | TGBC | 20 | 10000 | 4.8 |  |  | 39 | spin | 1000 | 60 | [5 empty] | nitrogen |  | 32 | 120 | 14 | nitrogen | [10 empty] | 0.095 | 0.05 |  |  |  |  | saturation |  |  | 50 | [-10,50]
275 | 255 | 43 | literature | journal_article | 10.1038/srep03425 |  |  | 112 | 33 | Poly{[N,N'-bis(2-octyldodecyl)naphthalene-1,4,5,8-bis(dicarboximide)-2,6-diyl]-alt-5,5'-(2,2'-bithiophene)} | N2200 | [6 empty] | 1 | [6 empty] | 7003 | 1-chloronaphthalene | 10 | 1 | [10 empty] | 41 | Al | PMMA | 660 |  |  | Au |  | TGBC | 20 | 10000 | 4.8 |  |  | 39 | spin | 1000 | 60 | [5 empty] | nitrogen |  | 32 | 120 | 14 | nitrogen | [10 empty] | 0.015 | 0.005 |  |  |  |  | linear |  |  | 50 | [-10,50]
276 | 255 | 43 | literature | journal_article | 10.1038/srep03425 |  |  | 112 | 33 | Poly{[N,N'-bis(2-octyldodecyl)naphthalene-1,4,5,8-bis(dicarboximide)-2,6-diyl]-alt-5,5'-(2,2'-bithiophene)} | N2200 | [6 empty] | 1 | [6 empty] | 7003 | 1-chloronaphthalene | 10 | 1 | [10 empty] | 41 | Al | PMMA | 660 |  |  | Au |  | TGBC | 20 | 10000 | 4.8 |  |  | 39 | spin | 1000 | 60 | [5 empty] | nitrogen |  | 32 | 120 | 14 | nitrogen | [10 empty] | 0.02 | 0.005 |  |  |  |  | saturation |  |  | 50 | [-10,50]
277 | 256 | 44 | literature | journal_article | 10.1039/C4TC00390J |  |  | 147 | 40 | Poly{[N,N'-bis(2-octyldodecyl)naphthalene-1,4,5,8-bis(dicarboximide)-2,6-diyl]-alt-5,5'-(2,2'-bithiophene)} | N2200 | 82.8 | 46 | 1.8 |  |  |  | 1 | [6 empty] | 7239 | 1,2-dichlorobenzene | 8 | 1 | [10 empty] | 42 | Au | CYTOP |  |  |  | Au |  | TGBC | 50 | 500 | 3.5 |  |  | 3 | spin | [7 empty] | air | [15 empty] | 0.15 |  |  |  | 1000000 |  | saturation | air |  |  | [-60,60]
278 | 257 | 44 | literature | journal_article | 10.1039/C4TC00390J |  |  | 148 | 41 | Poly{[N,N'-bis(2-octyldodecyl)naphthalene-1,4,5,8-bis(dicarboximide)-2,6-diyl]-alt-5,5'-(2,2'-bithiophene)} | N2200 | 48 | 10.2 | 4.7 |  |  |  | 1 | [6 empty] | 7239 | 1,2-dichlorobenzene | 8 | 1 | [10 empty] | 42 | Au | CYTOP |  |  |  | Au |  | TGBC | 50 | 500 | 3.5 |  |  | 3 | spin | [7 empty] | air | [15 empty] | 0.195 |  |  |  | 1000000 |  | saturation | air |  |  | [-60,60]
279 | 258 | 44 | literature | journal_article | 10.1039/C4TC00390J |  |  | 149 | 40 | Poly{[N,N'-bis(2-octyldodecyl)naphthalene-1,4,5,8-bis(dicarboximide)-2,6-diyl]-alt-5,5'-(2,2'-bithiophene)} | N2200 | 82.8 | 46 | 1.8 |  |  |  | 1 | [6 empty] | 7809 | 1,4-xylene | 0.01 | 1 | [10 empty] | 43 | Cu | CYTOP | 2000 |  |  | Au |  | TGBC | 20 | 30000 | 3.5 |  |  | 40 | roll_to_roll |  |  |  | 3 | [5 empty] | 31 | 110 | 5 | [11 empty] | 0.037 |  |  | 22.8 | 1250 |  | linear |  |  |  | [-60,60]
280 | 258 | 44 | literature | journal_article | 10.1039/C4TC00390J |  |  | 149 | 40 | Poly{[N,N'-bis(2-octyldodecyl)naphthalene-1,4,5,8-bis(dicarboximide)-2,6-diyl]-alt-5,5'-(2,2'-bithiophene)} | N2200 | 82.8 | 46 | 1.8 |  |  |  | 1 | [6 empty] | 7809 | 1,4-xylene | 0.01 | 1 | [10 empty] | 43 | Cu | CYTOP | 2000 |  |  | Au |  | TGBC | 20 | 30000 | 3.5 |  |  | 40 | roll_to_roll |  |  |  | 3 | [5 empty] | 31 | 110 | 5 | [11 empty] | 0.086 |  |  | 10.6 | 30 |  | linear |  |  |  | [-60,60]
281 | 258 | 44 | literature | journal_article | 10.1039/C4TC00390J |  |  | 149 | 40 | Poly{[N,N'-bis(2-octyldodecyl)naphthalene-1,4,5,8-bis(dicarboximide)-2,6-diyl]-alt-5,5'-(2,2'-bithiophene)} | N2200 | 82.8 | 46 | 1.8 |  |  |  | 1 | [6 empty] | 7809 | 1,4-xylene | 0.01 | 1 | [10 empty] | 43 | Cu | CYTOP | 2000 |  |  | Au |  | TGBC | 20 | 30000 | 3.5 |  |  | 40 | roll_to_roll |  |  |  | 3 | [5 empty] | 31 | 110 | 5 | [11 empty] | 0.075 |  |  | 22.8 | 1250 |  | saturation |  |  |  | [-60,60]
282 | 258 | 44 | literature | journal_article | 10.1039/C4TC00390J |  |  | 149 | 40 | Poly{[N,N'-bis(2-octyldodecyl)naphthalene-1,4,5,8-bis(dicarboximide)-2,6-diyl]-alt-5,5'-(2,2'-bithiophene)} | N2200 | 82.8 | 46 | 1.8 |  |  |  | 1 | [6 empty] | 7809 | 1,4-xylene | 0.01 | 1 | [10 empty] | 43 | Cu | CYTOP | 2000 |  |  | Au |  | TGBC | 20 | 30000 | 3.5 |  |  | 40 | roll_to_roll |  |  |  | 3 | [5 empty] | 31 | 110 | 5 | [11 empty] | 0.08 |  |  | 10.6 | 30 |  | saturation |  |  |  | [-60,60]
283 | 259 | 44 | literature | journal_article | 10.1039/C4TC00390J |  |  | 150 | 41 | Poly{[N,N'-bis(2-octyldodecyl)naphthalene-1,4,5,8-bis(dicarboximide)-2,6-diyl]-alt-5,5'-(2,2'-bithiophene)} | N2200 | 48 | 10.2 | 4.7 |  |  |  | 1 | [6 empty] | 7809 | 1,4-xylene | 0.01 | 1 | [10 empty] | 43 | Cu | CYTOP | 2000 |  |  | Au |  | TGBC | 20 | 30000 | 3.5 |  |  | 40 | roll_to_roll |  |  |  | 3 | [5 empty] | 31 | 110 | 5 | [11 empty] | 0.035 |  |  | 20 | 2003 |  | linear |  |  |  | [-60,60]
284 | 259 | 44 | literature | journal_article | 10.1039/C4TC00390J |  |  | 150 | 41 | Poly{[N,N'-bis(2-octyldodecyl)naphthalene-1,4,5,8-bis(dicarboximide)-2,6-diyl]-alt-5,5'-(2,2'-bithiophene)} | N2200 | 48 | 10.2 | 4.7 |  |  |  | 1 | [6 empty] | 7809 | 1,4-xylene | 0.01 | 1 | [10 empty] | 43 | Cu | CYTOP | 2000 |  |  | Au |  | TGBC | 20 | 30000 | 3.5 |  |  | 40 | roll_to_roll |  |  |  | 3 | [5 empty] | 31 | 110 | 5 | [11 empty] | 0.08 |  |  | 9.9 | 61 |  | linear |  |  |  | [-60,60]
285 | 259 | 44 | literature | journal_article | 10.1039/C4TC00390J |  |  | 150 | 41 | Poly{[N,N'-bis(2-octyldodecyl)naphthalene-1,4,5,8-bis(dicarboximide)-2,6-diyl]-alt-5,5'-(2,2'-bithiophene)} | N2200 | 48 | 10.2 | 4.7 |  |  |  | 1 | [6 empty] | 7809 | 1,4-xylene | 0.01 | 1 | [10 empty] | 43 | Cu | CYTOP | 2000 |  |  | Au |  | TGBC | 20 | 30000 | 3.5 |  |  | 40 | roll_to_roll |  |  |  | 3 | [5 empty] | 31 | 110 | 5 | [11 empty] | 0.077 |  |  | 20 | 2003 |  | saturation |  |  |  | [-60,60]
286 | 259 | 44 | literature | journal_article | 10.1039/C4TC00390J |  |  | 150 | 41 | Poly{[N,N'-bis(2-octyldodecyl)naphthalene-1,4,5,8-bis(dicarboximide)-2,6-diyl]-alt-5,5'-(2,2'-bithiophene)} | N2200 | 48 | 10.2 | 4.7 |  |  |  | 1 | [6 empty] | 7809 | 1,4-xylene | 0.01 | 1 | [10 empty] | 43 | Cu | CYTOP | 2000 |  |  | Au |  | TGBC | 20 | 30000 | 3.5 |  |  | 40 | roll_to_roll |  |  |  | 3 | [5 empty] | 31 | 110 | 5 | [11 empty] | 0.052 |  |  | 9.9 | 61 |  | saturation |  |  |  | [-60,60]
287 | 260 | 45 | literature | journal_article | 10.1021/acsapm.2c00554 |  |  | 128 | 39 | Poly{[N,N'-bis(2-octyldodecyl)naphthalene-1,4,5,8-bis(dicarboximide)-2,6-diyl]-alt-5,5'-(2,2'-bithiophene)} | N2200 | 132.69 | 64.1 | 2.07 |  |  |  | 1 | [6 empty] | 7964 | chlorobenzene | 8 | 1 | [10 empty] | 44 | Al | CYTOP | 550 |  |  | Au |  | TGBC | 20 | 10000 | 3.9 | 14 | PFOCTS | 41 | blade |  |  |  | 0.02 |  |  | parallel |  |  | 22 | 110 | 1 | nitrogen | [10 empty] | 1.25 |  |  | 4.6 |  |  | saturation | nitrogen |  |  | [-10,60]
288 | 261 | 45 | literature | journal_article | 10.1021/acsapm.2c00554 |  |  | 129 | 39 | Poly{[N,N'-bis(2-octyldodecyl)naphthalene-1,4,5,8-bis(dicarboximide)-2,6-diyl]-alt-5,5'-(2,2'-bithiophene)} | N2200 | 132.69 | 64.1 | 2.07 |  |  |  | 0.875 | 105 | poly(styrene) | PS | 33.37 | 1.03 | 0.125 | 7964 | chlorobenzene | 8 | 1 | [10 empty] | 44 | Al | CYTOP | 550 |  |  | Au |  | TGBC | 20 | 10000 | 3.9 | 14 | PFOCTS | 41 | blade |  |  |  | 0.02 |  |  | parallel |  |  | 22 | 110 | 1 | nitrogen | [10 empty] | 1.18 |  |  | 5.5 |  |  | saturation | nitrogen |  |  | [-10,60]
289 | 262 | 45 | literature | journal_article | 10.1021/acsapm.2c00554 |  |  | 130 | 39 | Poly{[N,N'-bis(2-octyldodecyl)naphthalene-1,4,5,8-bis(dicarboximide)-2,6-diyl]-alt-5,5'-(2,2'-bithiophene)} | N2200 | 132.69 | 64.1 | 2.07 |  |  |  | 0.75 | 105 | poly(styrene) | PS | 33.37 | 1.03 | 0.25 | 7964 | chlorobenzene | 8 | 1 | [10 empty] | 44 | Al | CYTOP | 550 |  |  | Au |  | TGBC | 20 | 10000 | 3.9 | 14 | PFOCTS | 41 | blade |  |  |  | 0.02 |  |  | parallel |  |  | 22 | 110 | 1 | nitrogen | [10 empty] | 0.94 |  |  | 5.09 |  |  | saturation | nitrogen |  |  | [-10,60]
290 | 263 | 45 | literature | journal_article | 10.1021/acsapm.2c00554 |  |  | 131 | 39 | Poly{[N,N'-bis(2-octyldodecyl)naphthalene-1,4,5,8-bis(dicarboximide)-2,6-diyl]-alt-5,5'-(2,2'-bithiophene)} | N2200 | 132.69 | 64.1 | 2.07 |  |  |  | 0.625 | 105 | poly(styrene) | PS | 33.37 | 1.03 | 0.375 | 7964 | chlorobenzene | 8 | 1 | [10 empty] | 44 | Al | CYTOP | 550 |  |  | Au |  | TGBC | 20 | 10000 | 3.9 | 14 | PFOCTS | 41 | blade |  |  |  | 0.02 |  |  | parallel |  |  | 22 | 110 | 1 | nitrogen | [10 empty] | 0.68 |  |  | 8.29 |  |  | saturation | nitrogen |  |  | [-10,60]
291 | 264 | 45 | literature | journal_article | 10.1021/acsapm.2c00554 |  |  | 132 | 39 | Poly{[N,N'-bis(2-octyldodecyl)naphthalene-1,4,5,8-bis(dicarboximide)-2,6-diyl]-alt-5,5'-(2,2'-bithiophene)} | N2200 | 132.69 | 64.1 | 2.07 |  |  |  | 0.5 | 105 | poly(styrene) | PS | 33.37 | 1.03 | 0.5 | 7964 | chlorobenzene | 8 | 1 | [10 empty] | 44 | Al | CYTOP | 550 |  |  | Au |  | TGBC | 20 | 10000 | 3.9 | 14 | PFOCTS | 41 | blade |  |  |  | 0.02 |  |  | parallel |  |  | 22 | 110 | 1 | nitrogen | [10 empty] | 0.52 |  |  | 5.74 |  |  | saturation | nitrogen |  |  | [-10,60]
292 | 265 | 45 | literature | journal_article | 10.1021/acsapm.2c00554 |  |  | 133 | 39 | Poly{[N,N'-bis(2-octyldodecyl)naphthalene-1,4,5,8-bis(dicarboximide)-2,6-diyl]-alt-5,5'-(2,2'-bithiophene)} | N2200 | 132.69 | 64.1 | 2.07 |  |  |  | 0.375 | 105 | poly(styrene) | PS | 33.37 | 1.03 | 0.625 | 7964 | chlorobenzene | 8 | 1 | [10 empty] | 44 | Al | CYTOP | 550 |  |  | Au |  | TGBC | 20 | 10000 | 3.9 | 14 | PFOCTS | 41 | blade |  |  |  | 0.02 |  |  | parallel |  |  | 22 | 110 | 1 | nitrogen | [10 empty] | 0.405 |  |  | 8.21 |  |  | saturation | nitrogen |  |  | [-10,60]
293 | 266 | 45 | literature | journal_article | 10.1021/acsapm.2c00554 |  |  | 134 | 39 | Poly{[N,N'-bis(2-octyldodecyl)naphthalene-1,4,5,8-bis(dicarboximide)-2,6-diyl]-alt-5,5'-(2,2'-bithiophene)} | N2200 | 132.69 | 64.1 | 2.07 |  |  |  | 0.25 | 105 | poly(styrene) | PS | 33.37 | 1.03 | 0.75 | 7964 | chlorobenzene | 8 | 1 | [10 empty] | 44 | Al | CYTOP | 550 |  |  | Au |  | TGBC | 20 | 10000 | 3.9 | 14 | PFOCTS | 41 | blade |  |  |  | 0.02 |  |  | parallel |  |  | 22 | 110 | 1 | nitrogen | [10 empty] | 0.271 |  |  | 7.83 |  |  | saturation | nitrogen |  |  | [-10,60]
294 | 267 | 45 | literature | journal_article | 10.1021/acsapm.2c00554 |  |  | 135 | 39 | Poly{[N,N'-bis(2-octyldodecyl)naphthalene-1,4,5,8-bis(dicarboximide)-2,6-diyl]-alt-5,5'-(2,2'-bithiophene)} | N2200 | 132.69 | 64.1 | 2.07 |  |  |  | 0.125 | 105 | poly(styrene) | PS | 33.37 | 1.03 | 0.875 | 7964 | chlorobenzene | 8 | 1 | [10 empty] | 44 | Al | CYTOP | 550 |  |  | Au |  | TGBC | 20 | 10000 | 3.9 | 14 | PFOCTS | 41 | blade |  |  |  | 0.02 |  |  | parallel |  |  | 22 | 110 | 1 | nitrogen | [10 empty] | 0.124 |  |  | 6.62 |  |  | saturation | nitrogen |  |  | [-10,60]
295 | 268 | 45 | literature | journal_article | 10.1021/acsapm.2c00554 |  |  | 136 | 39 | Poly{[N,N'-bis(2-octyldodecyl)naphthalene-1,4,5,8-bis(dicarboximide)-2,6-diyl]-alt-5,5'-(2,2'-bithiophene)} | N2200 | 132.69 | 64.1 | 2.07 |  |  |  | 0.0625 | 105 | poly(styrene) | PS | 33.37 | 1.03 | 0.9375 | 7964 | chlorobenzene | 8 | 1 | [10 empty] | 44 | Al | CYTOP | 550 |  |  | Au |  | TGBC | 20 | 10000 | 3.9 | 14 | PFOCTS | 41 | blade |  |  |  | 0.02 |  |  | parallel |  |  | 22 | 110 | 1 | nitrogen | [10 empty] | 0.025 |  |  | 7.86 |  |  | saturation | nitrogen |  |  | [-10,60]
296 | 269 | 45 | literature | journal_article | 10.1021/acsapm.2c00554 |  |  | 137 | 39 | Poly{[N,N'-bis(2-octyldodecyl)naphthalene-1,4,5,8-bis(dicarboximide)-2,6-diyl]-alt-5,5'-(2,2'-bithiophene)} | N2200 | 132.69 | 64.1 | 2.07 |  |  |  | 0.0375 | 105 | poly(styrene) | PS | 33.37 | 1.03 | 0.9625 | 7964 | chlorobenzene | 8 | 1 | [10 empty] | 44 | Al | CYTOP | 550 |  |  | Au |  | TGBC | 20 | 10000 | 3.9 | 14 | PFOCTS | 41 | blade |  |  |  | 0.02 |  |  | parallel |  |  | 22 | 110 | 1 | nitrogen | [10 empty] | 0.013 |  |  | 11.47 |  |  | saturation | nitrogen |  |  | [-10,60]
297 | 270 | 45 | literature | journal_article | 10.1021/acsapm.2c00554 |  |  | 138 | 39 | Poly{[N,N'-bis(2-octyldodecyl)naphthalene-1,4,5,8-bis(dicarboximide)-2,6-diyl]-alt-5,5'-(2,2'-bithiophene)} | N2200 | 132.69 | 64.1 | 2.07 |  |  |  | 0.0125 | 105 | poly(styrene) | PS | 33.37 | 1.03 | 0.9875 | 7964 | chlorobenzene | 8 | 1 | [10 empty] | 44 | Al | CYTOP | 550 |  |  | Au |  | TGBC | 20 | 10000 | 3.9 | 14 | PFOCTS | 41 | blade |  |  |  | 0.02 |  |  | parallel |  |  | 22 | 110 | 1 | nitrogen | [10 empty] | 0.01 |  |  | 13.92 |  |  | saturation | nitrogen |  |  | [-10,60]
298 | 271 | 45 | literature | journal_article | 10.1021/acsapm.2c00554 |  |  | 139 | 39 | Poly{[N,N'-bis(2-octyldodecyl)naphthalene-1,4,5,8-bis(dicarboximide)-2,6-diyl]-alt-5,5'-(2,2'-bithiophene)} | N2200 | 132.69 | 64.1 | 2.07 |  |  |  | 0.00625 | 105 | poly(styrene) | PS | 33.37 | 1.03 | 0.99375 | 7964 | chlorobenzene | 8 | 1 | [10 empty] | 44 | Al | CYTOP | 550 |  |  | Au |  | TGBC | 20 | 10000 | 3.9 | 14 | PFOCTS | 41 | blade |  |  |  | 0.02 |  |  | parallel |  |  | 22 | 110 | 1 | nitrogen | [10 empty] | 0.008 |  |  | 19.55 |  |  | saturation | nitrogen |  |  | [-10,60]
299 | 272 | 45 | literature | journal_article | 10.1021/acsapm.2c00554 |  |  | 140 | 39 | Poly{[N,N'-bis(2-octyldodecyl)naphthalene-1,4,5,8-bis(dicarboximide)-2,6-diyl]-alt-5,5'-(2,2'-bithiophene)} | N2200 | 132.69 | 64.1 | 2.07 |  |  |  | 0.0025 | 105 | poly(styrene) | PS | 33.37 | 1.03 | 0.9975 | 7964 | chlorobenzene | 8 | 1 | [10 empty] | 44 | Al | CYTOP | 550 |  |  | Au |  | TGBC | 20 | 10000 | 3.9 | 14 | PFOCTS | 41 | blade |  |  |  | 0.02 |  |  | parallel |  |  | 22 | 110 | 1 | nitrogen | [10 empty] | 0.0012 |  |  | 17.35 |  |  | saturation | nitrogen |  |  | [-10,60]
300 | 273 | 45 | literature | journal_article | 10.1021/acsapm.2c00554 |  |  | 128 | 39 | Poly{[N,N'-bis(2-octyldodecyl)naphthalene-1,4,5,8-bis(dicarboximide)-2,6-diyl]-alt-5,5'-(2,2'-bithiophene)} | N2200 | 132.69 | 64.1 | 2.07 |  |  |  | 1 | [6 empty] | 7964 | chlorobenzene | 8 | 1 | [10 empty] | 44 | Al | CYTOP | 550 |  |  | Au |  | TGBC | 20 | 10000 | 3.9 | 14 | PFOCTS | 42 | blade |  |  |  | 0.02 |  |  | perpendicular |  |  | 22 | 110 | 1 | nitrogen | [10 empty] | 0.15 |  |  | 0.21 |  |  | saturation | nitrogen |  |  | [-10,60]
301 | 274 | 45 | literature | journal_article | 10.1021/acsapm.2c00554 |  |  | 129 | 39 | Poly{[N,N'-bis(2-octyldodecyl)naphthalene-1,4,5,8-bis(dicarboximide)-2,6-diyl]-alt-5,5'-(2,2'-bithiophene)} | N2200 | 132.69 | 64.1 | 2.07 |  |  |  | 0.875 | 105 | poly(styrene) | PS | 33.37 | 1.03 | 0.125 | 7964 | chlorobenzene | 8 | 1 | [10 empty] | 44 | Al | CYTOP | 550 |  |  | Au |  | TGBC | 20 | 10000 | 3.9 | 14 | PFOCTS | 42 | blade |  |  |  | 0.02 |  |  | perpendicular |  |  | 22 | 110 | 1 | nitrogen | [10 empty] | 0.14 |  |  | 0.1 |  |  | saturation | nitrogen |  |  | [-10,60]
302 | 275 | 45 | literature | journal_article | 10.1021/acsapm.2c00554 |  |  | 151 | 39 | Poly{[N,N'-bis(2-octyldodecyl)naphthalene-1,4,5,8-bis(dicarboximide)-2,6-diyl]-alt-5,5'-(2,2'-bithiophene)} | N2200 | 132.69 | 64.1 | 2.07 |  |  |  | 75 | 105 | poly(styrene) | PS | 33.37 | 1.03 | 0.25 | 7964 | chlorobenzene | 8 | 1 | [10 empty] | 44 | Al | CYTOP | 550 |  |  | Au |  | TGBC | 20 | 10000 | 3.9 | 14 | PFOCTS | 42 | blade |  |  |  | 0.02 |  |  | perpendicular |  |  | 22 | 110 | 1 | nitrogen | [10 empty] | 0.15 |  |  | 1.62 |  |  | saturation | nitrogen |  |  | [-10,60]
303 | 276 | 45 | literature | journal_article | 10.1021/acsapm.2c00554 |  |  | 131 | 39 | Poly{[N,N'-bis(2-octyldodecyl)naphthalene-1,4,5,8-bis(dicarboximide)-2,6-diyl]-alt-5,5'-(2,2'-bithiophene)} | N2200 | 132.69 | 64.1 | 2.07 |  |  |  | 0.625 | 105 | poly(styrene) | PS | 33.37 | 1.03 | 0.375 | 7964 | chlorobenzene | 8 | 1 | [10 empty] | 44 | Al | CYTOP | 550 |  |  | Au |  | TGBC | 20 | 10000 | 3.9 | 14 | PFOCTS | 42 | blade |  |  |  | 0.02 |  |  | perpendicular |  |  | 22 | 110 | 1 | nitrogen | [10 empty] | 0.17 |  |  | 5.38 |  |  | saturation | nitrogen |  |  | [-10,60]
304 | 277 | 45 | literature | journal_article | 10.1021/acsapm.2c00554 |  |  | 132 | 39 | Poly{[N,N'-bis(2-octyldodecyl)naphthalene-1,4,5,8-bis(dicarboximide)-2,6-diyl]-alt-5,5'-(2,2'-bithiophene)} | N2200 | 132.69 | 64.1 | 2.07 |  |  |  | 0.5 | 105 | poly(styrene) | PS | 33.37 | 1.03 | 0.5 | 7964 | chlorobenzene | 8 | 1 | [10 empty] | 44 | Al | CYTOP | 550 |  |  | Au |  | TGBC | 20 | 10000 | 3.9 | 14 | PFOCTS | 42 | blade |  |  |  | 0.02 |  |  | perpendicular |  |  | 22 | 110 | 1 | nitrogen | [10 empty] | 0.19 |  |  | 6.33 |  |  | saturation | nitrogen |  |  | [-10,60]
305 | 278 | 45 | literature | journal_article | 10.1021/acsapm.2c00554 |  |  | 133 | 39 | Poly{[N,N'-bis(2-octyldodecyl)naphthalene-1,4,5,8-bis(dicarboximide)-2,6-diyl]-alt-5,5'-(2,2'-bithiophene)} | N2200 | 132.69 | 64.1 | 2.07 |  |  |  | 0.375 | 105 | poly(styrene) | PS | 33.37 | 1.03 | 0.625 | 7964 | chlorobenzene | 8 | 1 | [10 empty] | 44 | Al | CYTOP | 550 |  |  | Au |  | TGBC | 20 | 10000 | 3.9 | 14 | PFOCTS | 42 | blade |  |  |  | 0.02 |  |  | perpendicular |  |  | 22 | 110 | 1 | nitrogen | [10 empty] | 0.137 |  |  | 5.63 |  |  | saturation | nitrogen |  |  | [-10,60]
306 | 279 | 45 | literature | journal_article | 10.1021/acsapm.2c00554 |  |  | 134 | 39 | Poly{[N,N'-bis(2-octyldodecyl)naphthalene-1,4,5,8-bis(dicarboximide)-2,6-diyl]-alt-5,5'-(2,2'-bithiophene)} | N2200 | 132.69 | 64.1 | 2.07 |  |  |  | 0.25 | 105 | poly(styrene) | PS | 33.37 | 1.03 | 0.75 | 7964 | chlorobenzene | 8 | 1 | [10 empty] | 44 | Al | CYTOP | 550 |  |  | Au |  | TGBC | 20 | 10000 | 3.9 | 14 | PFOCTS | 42 | blade |  |  |  | 0.02 |  |  | perpendicular |  |  | 22 | 110 | 1 | nitrogen | [10 empty] | 0.092 |  |  | 6.45 |  |  | saturation | nitrogen |  |  | [-10,60]
307 | 280 | 45 | literature | journal_article | 10.1021/acsapm.2c00554 |  |  | 135 | 39 | Poly{[N,N'-bis(2-octyldodecyl)naphthalene-1,4,5,8-bis(dicarboximide)-2,6-diyl]-alt-5,5'-(2,2'-bithiophene)} | N2200 | 132.69 | 64.1 | 2.07 |  |  |  | 0.125 | 105 | poly(styrene) | PS | 33.37 | 1.03 | 0.875 | 7964 | chlorobenzene | 8 | 1 | [10 empty] | 44 | Al | CYTOP | 550 |  |  | Au |  | TGBC | 20 | 10000 | 3.9 | 14 | PFOCTS | 42 | blade |  |  |  | 0.02 |  |  | perpendicular |  |  | 22 | 110 | 1 | nitrogen | [10 empty] | 0.059 |  |  | 5.99 |  |  | saturation | nitrogen |  |  | [-10,60]
308 | 281 | 45 | literature | journal_article | 10.1021/acsapm.2c00554 |  |  | 136 | 39 | Poly{[N,N'-bis(2-octyldodecyl)naphthalene-1,4,5,8-bis(dicarboximide)-2,6-diyl]-alt-5,5'-(2,2'-bithiophene)} | N2200 | 132.69 | 64.1 | 2.07 |  |  |  | 0.0625 | 105 | poly(styrene) | PS | 33.37 | 1.03 | 0.9375 | 7964 | chlorobenzene | 8 | 1 | [10 empty] | 44 | Al | CYTOP | 550 |  |  | Au |  | TGBC | 20 | 10000 | 3.9 | 14 | PFOCTS | 42 | blade |  |  |  | 0.02 |  |  | perpendicular |  |  | 22 | 110 | 1 | nitrogen | [10 empty] | 0.015 |  |  | 7.93 |  |  | saturation | nitrogen |  |  | [-10,60]
309 | 282 | 45 | literature | journal_article | 10.1021/acsapm.2c00554 |  |  | 137 | 39 | Poly{[N,N'-bis(2-octyldodecyl)naphthalene-1,4,5,8-bis(dicarboximide)-2,6-diyl]-alt-5,5'-(2,2'-bithiophene)} | N2200 | 132.69 | 64.1 | 2.07 |  |  |  | 0.0375 | 105 | poly(styrene) | PS | 33.37 | 1.03 | 0.9625 | 7964 | chlorobenzene | 8 | 1 | [10 empty] | 44 | Al | CYTOP | 550 |  |  | Au |  | TGBC | 20 | 10000 | 3.9 | 14 | PFOCTS | 42 | blade |  |  |  | 0.02 |  |  | perpendicular |  |  | 22 | 110 | 1 | nitrogen | [10 empty] | 0.004 |  |  | 12.75 |  |  | saturation | nitrogen |  |  | [-10,60]
310 | 283 | 45 | literature | journal_article | 10.1021/acsapm.2c00554 |  |  | 138 | 39 | Poly{[N,N'-bis(2-octyldodecyl)naphthalene-1,4,5,8-bis(dicarboximide)-2,6-diyl]-alt-5,5'-(2,2'-bithiophene)} | N2200 | 132.69 | 64.1 | 2.07 |  |  |  | 0.0125 | 105 | poly(styrene) | PS | 33.37 | 1.03 | 0.9875 | 7964 | chlorobenzene | 8 | 1 | [10 empty] | 44 | Al | CYTOP | 550 |  |  | Au |  | TGBC | 20 | 10000 | 3.9 | 14 | PFOCTS | 42 | blade |  |  |  | 0.02 |  |  | perpendicular |  |  | 22 | 110 | 1 | nitrogen | [10 empty] | 0.007 |  |  | 17.03 |  |  | saturation | nitrogen |  |  | [-10,60]
311 | 284 | 45 | literature | journal_article | 10.1021/acsapm.2c00554 |  |  | 139 | 39 | Poly{[N,N'-bis(2-octyldodecyl)naphthalene-1,4,5,8-bis(dicarboximide)-2,6-diyl]-alt-5,5'-(2,2'-bithiophene)} | N2200 | 132.69 | 64.1 | 2.07 |  |  |  | 0.00625 | 105 | poly(styrene) | PS | 33.37 | 1.03 | 0.99375 | 7964 | chlorobenzene | 8 | 1 | [10 empty] | 44 | Al | CYTOP | 550 |  |  | Au |  | TGBC | 20 | 10000 | 3.9 | 14 | PFOCTS | 42 | blade |  |  |  | 0.02 |  |  | perpendicular |  |  | 22 | 110 | 1 | nitrogen | [10 empty] | 0.0198 |  |  | 22.4 |  |  | saturation | nitrogen |  |  | [-10,60]
312 | 285 | 45 | literature | journal_article | 10.1021/acsapm.2c00554 |  |  | 140 | 39 | Poly{[N,N'-bis(2-octyldodecyl)naphthalene-1,4,5,8-bis(dicarboximide)-2,6-diyl]-alt-5,5'-(2,2'-bithiophene)} | N2200 | 132.69 | 64.1 | 2.07 |  |  |  | 0.0025 | 105 | poly(styrene) | PS | 33.37 | 1.03 | 0.9975 | 7964 | chlorobenzene | 8 | 1 | [10 empty] | 44 | Al | CYTOP | 550 |  |  | Au |  | TGBC | 20 | 10000 | 3.9 | 14 | PFOCTS | 42 | blade |  |  |  | 0.02 |  |  | perpendicular |  |  | 22 | 110 | 1 | nitrogen | [10 empty] | 0.0015 |  |  | 17.85 |  |  | saturation | nitrogen |  |  | [-10,60]
313 | 286 | 46 | literature | journal_article | 10.1021/acs.macromol.1c02329 |  |  | 152 | 42 | Poly{[N,N'-bis(2-octyldodecyl)naphthalene-1,4,5,8-bis(dicarboximide)-2,6-diyl]-alt-5,5'-(2,2'-bithiophene)} | N2200 | 171 | 57 | 3 |  |  |  | 1 | [6 empty] | 6212 | chloroform | 5 | 1 | [10 empty] | 45 | Au | PMMA | 750 |  |  | Au |  | TGBC | 80 | 5600 | 3.4 | 16 | uv_ozone | 43 | blade |  |  | 50 | 0.5 | 75 |  | perpendicular |  |  | 25 | 200 | 0.5 | nitrogen | [10 empty] | 0.25 | [5 empty] | saturation | nitrogen |  | 60 | [-10,60]
314 | 287 | 46 | literature | journal_article | 10.1021/acs.macromol.1c02329 |  |  | 153 | 42 | Poly{[N,N'-bis(2-octyldodecyl)naphthalene-1,4,5,8-bis(dicarboximide)-2,6-diyl]-alt-5,5'-(2,2'-bithiophene)} | N2200 | 171 | 57 | 3 |  |  |  | 0.99 | 106 | ethylene glycol | EG |  |  | 0.01 | 6212 | chloroform | 5 | 1 | [10 empty] | 45 | Au | PMMA | 750 |  |  | Au |  | TGBC | 80 | 5600 | 3.4 | 16 | uv_ozone | 43 | blade |  |  | 50 | 0.5 | 75 |  | perpendicular |  |  | 25 | 200 | 0.5 | nitrogen | [10 empty] | 0.69 | [5 empty] | saturation | nitrogen |  | 60 | [-10,60]
315 | 288 | 46 | literature | journal_article | 10.1021/acs.macromol.1c02329 |  |  | 154 | 42 | Poly{[N,N'-bis(2-octyldodecyl)naphthalene-1,4,5,8-bis(dicarboximide)-2,6-diyl]-alt-5,5'-(2,2'-bithiophene)} | N2200 | 171 | 57 | 3 |  |  |  | 0.98 | 106 | ethylene glycol | EG |  |  | 0.02 | 6212 | chloroform | 5 | 1 | [10 empty] | 45 | Au | PMMA | 750 |  |  | Au |  | TGBC | 80 | 5600 | 3.4 | 16 | uv_ozone | 43 | blade |  |  | 50 | 0.5 | 75 |  | perpendicular |  |  | 25 | 200 | 0.5 | nitrogen | [10 empty] | 1.15 | [5 empty] | saturation | nitrogen |  | 60 | [-10,60]
316 | 289 | 46 | literature | journal_article | 10.1021/acs.macromol.1c02329 |  |  | 155 | 42 | Poly{[N,N'-bis(2-octyldodecyl)naphthalene-1,4,5,8-bis(dicarboximide)-2,6-diyl]-alt-5,5'-(2,2'-bithiophene)} | N2200 | 171 | 57 | 3 |  |  |  | 0.97 | 106 | ethylene glycol | EG |  |  | 0.03 | 6212 | chloroform | 5 | 1 | [10 empty] | 45 | Au | PMMA | 750 |  |  | Au |  | TGBC | 80 | 5600 | 3.4 | 16 | uv_ozone | 43 | blade |  |  | 50 | 0.5 | 75 |  | perpendicular |  |  | 25 | 200 | 0.5 | nitrogen | [10 empty] | 1.21 | [5 empty] | saturation | nitrogen |  | 60 | [-10,60]
317 | 290 | 46 | literature | journal_article | 10.1021/acs.macromol.1c02329 |  |  | 156 | 42 | Poly{[N,N'-bis(2-octyldodecyl)naphthalene-1,4,5,8-bis(dicarboximide)-2,6-diyl]-alt-5,5'-(2,2'-bithiophene)} | N2200 | 171 | 57 | 3 |  |  |  | 0.96 | 106 | ethylene glycol | EG |  |  | 0.04 | 6212 | chloroform | 5 | 1 | [10 empty] | 45 | Au | PMMA | 750 |  |  | Au |  | TGBC | 80 | 5600 | 3.4 | 16 | uv_ozone | 43 | blade |  |  | 50 | 0.5 | 75 |  | perpendicular |  |  | 25 | 200 | 0.5 | nitrogen | [10 empty] | 0.96 | [5 empty] | saturation | nitrogen |  | 60 | [-10,60]
318 | 291 | 46 | literature | journal_article | 10.1021/acs.macromol.1c02329 |  |  | 152 | 42 | Poly{[N,N'-bis(2-octyldodecyl)naphthalene-1,4,5,8-bis(dicarboximide)-2,6-diyl]-alt-5,5'-(2,2'-bithiophene)} | N2200 | 171 | 57 | 3 |  |  |  | 1 | [6 empty] | 6212 | chloroform | 5 | 1 | [10 empty] | 45 | Au | PMMA | 750 |  |  | Au |  | TGBC | 80 | 5600 | 3.4 | 16 | uv_ozone | 44 | blade |  |  | 50 | 0.5 | 75 |  | parallel |  |  | 25 | 200 | 0.5 | nitrogen | [10 empty] | 0.27 | [5 empty] | saturation | nitrogen |  | 60 | [-10,60]
319 | 292 | 46 | literature | journal_article | 10.1021/acs.macromol.1c02329 |  |  | 153 | 42 | Poly{[N,N'-bis(2-octyldodecyl)naphthalene-1,4,5,8-bis(dicarboximide)-2,6-diyl]-alt-5,5'-(2,2'-bithiophene)} | N2200 | 171 | 57 | 3 |  |  |  | 0.99 | 106 | ethylene glycol | EG |  |  | 0.01 | 6212 | chloroform | 5 | 1 | [10 empty] | 45 | Au | PMMA | 750 |  |  | Au |  | TGBC | 80 | 5600 | 3.4 | 16 | uv_ozone | 44 | blade |  |  | 50 | 0.5 | 75 |  | parallel |  |  | 25 | 200 | 0.5 | nitrogen | [10 empty] | 0.41 | [5 empty] | saturation | nitrogen |  | 60 | [-10,60]
320 | 293 | 46 | literature | journal_article | 10.1021/acs.macromol.1c02329 |  |  | 154 | 42 | Poly{[N,N'-bis(2-octyldodecyl)naphthalene-1,4,5,8-bis(dicarboximide)-2,6-diyl]-alt-5,5'-(2,2'-bithiophene)} | N2200 | 171 | 57 | 3 |  |  |  | 0.98 | 106 | ethylene glycol | EG |  |  | 0.02 | 6212 | chloroform | 5 | 1 | [10 empty] | 45 | Au | PMMA | 750 |  |  | Au |  | TGBC | 80 | 5600 | 3.4 | 16 | uv_ozone | 44 | blade |  |  | 50 | 0.5 | 75 |  | parallel |  |  | 25 | 200 | 0.5 | nitrogen | [10 empty] | 0.57 | [5 empty] | saturation | nitrogen |  | 60 | [-10,60]
321 | 294 | 46 | literature | journal_article | 10.1021/acs.macromol.1c02329 |  |  | 155 | 42 | Poly{[N,N'-bis(2-octyldodecyl)naphthalene-1,4,5,8-bis(dicarboximide)-2,6-diyl]-alt-5,5'-(2,2'-bithiophene)} | N2200 | 171 | 57 | 3 |  |  |  | 0.97 | 106 | ethylene glycol | EG |  |  | 0.03 | 6212 | chloroform | 5 | 1 | [10 empty] | 45 | Au | PMMA | 750 |  |  | Au |  | TGBC | 80 | 5600 | 3.4 | 16 | uv_ozone | 44 | blade |  |  | 50 | 0.5 | 75 |  | parallel |  |  | 25 | 200 | 0.5 | nitrogen | [10 empty] | 0.55 | [5 empty] | saturation | nitrogen |  | 60 | [-10,60]
322 | 295 | 46 | literature | journal_article | 10.1021/acs.macromol.1c02329 |  |  | 156 | 42 | Poly{[N,N'-bis(2-octyldodecyl)naphthalene-1,4,5,8-bis(dicarboximide)-2,6-diyl]-alt-5,5'-(2,2'-bithiophene)} | N2200 | 171 | 57 | 3 |  |  |  | 0.96 | 106 | ethylene glycol | EG |  |  | 0.04 | 6212 | chloroform | 5 | 1 | [10 empty] | 45 | Au | PMMA | 750 |  |  | Au |  | TGBC | 80 | 5600 | 3.4 | 16 | uv_ozone | 44 | blade |  |  | 50 | 0.5 | 75 |  | parallel |  |  | 25 | 200 | 0.5 | nitrogen | [10 empty] | 0.54 | [5 empty] | saturation | nitrogen |  | 60 | [-10,60]
323 | 296 | 46 | literature | journal_article | 10.1021/acs.macromol.1c02329 |  |  | 152 | 42 | Poly{[N,N'-bis(2-octyldodecyl)naphthalene-1,4,5,8-bis(dicarboximide)-2,6-diyl]-alt-5,5'-(2,2'-bithiophene)} | N2200 | 171 | 57 | 3 |  |  |  | 1 | [6 empty] | 6212 | chloroform | 5 | 1 | [10 empty] | 45 | Au | PMMA | 750 |  |  | Au |  | TGBC | 80 | 5600 | 3.4 | 16 | uv_ozone | 33 | spin | 2000 | 60 | [7 empty] | 25 | 200 | 0.5 | nitrogen | [10 empty] | 0.33 | [5 empty] | saturation | nitrogen |  | 60 | [-10,60]
324 | 297 | 46 | literature | journal_article | 10.1021/acs.macromol.1c02329 |  |  | 153 | 42 | Poly{[N,N'-bis(2-octyldodecyl)naphthalene-1,4,5,8-bis(dicarboximide)-2,6-diyl]-alt-5,5'-(2,2'-bithiophene)} | N2200 | 171 | 57 | 3 |  |  |  | 0.99 | 106 | ethylene glycol | EG |  |  | 0.01 | 6212 | chloroform | 5 | 1 | [10 empty] | 45 | Au | PMMA | 750 |  |  | Au |  | TGBC | 80 | 5600 | 3.4 | 16 | uv_ozone | 33 | spin | 2000 | 60 | [7 empty] | 25 | 200 | 0.5 | nitrogen | [10 empty] | 0.5 | [5 empty] | saturation | nitrogen |  | 60 | [-10,60]
325 | 298 | 46 | literature | journal_article | 10.1021/acs.macromol.1c02329 |  |  | 154 | 42 | Poly{[N,N'-bis(2-octyldodecyl)naphthalene-1,4,5,8-bis(dicarboximide)-2,6-diyl]-alt-5,5'-(2,2'-bithiophene)} | N2200 | 171 | 57 | 3 |  |  |  | 0.98 | 106 | ethylene glycol | EG |  |  | 0.02 | 6212 | chloroform | 5 | 1 | [10 empty] | 45 | Au | PMMA | 750 |  |  | Au |  | TGBC | 80 | 5600 | 3.4 | 16 | uv_ozone | 33 | spin | 2000 | 60 | [7 empty] | 25 | 200 | 0.5 | nitrogen | [10 empty] | 0.52 | [5 empty] | saturation | nitrogen |  | 60 | [-10,60]
326 | 299 | 46 | literature | journal_article | 10.1021/acs.macromol.1c02329 |  |  | 155 | 42 | Poly{[N,N'-bis(2-octyldodecyl)naphthalene-1,4,5,8-bis(dicarboximide)-2,6-diyl]-alt-5,5'-(2,2'-bithiophene)} | N2200 | 171 | 57 | 3 |  |  |  | 0.97 | 106 | ethylene glycol | EG |  |  | 0.03 | 6212 | chloroform | 5 | 1 | [10 empty] | 45 | Au | PMMA | 750 |  |  | Au |  | TGBC | 80 | 5600 | 3.4 | 16 | uv_ozone | 33 | spin | 2000 | 60 | [7 empty] | 25 | 200 | 0.5 | nitrogen | [10 empty] | 0.61 | [5 empty] | saturation | nitrogen |  | 60 | [-10,60]
327 | 300 | 46 | literature | journal_article | 10.1021/acs.macromol.1c02329 |  |  | 156 | 42 | Poly{[N,N'-bis(2-octyldodecyl)naphthalene-1,4,5,8-bis(dicarboximide)-2,6-diyl]-alt-5,5'-(2,2'-bithiophene)} | N2200 | 171 | 57 | 3 |  |  |  | 0.96 | 106 | ethylene glycol | EG |  |  | 0.04 | 6212 | chloroform | 5 | 1 | [10 empty] | 45 | Au | PMMA | 750 |  |  | Au |  | TGBC | 80 | 5600 | 3.4 | 16 | uv_ozone | 33 | spin | 2000 | 60 | [7 empty] | 25 | 200 | 0.5 | nitrogen | [10 empty] | 0.59 | [5 empty] | saturation | nitrogen |  | 60 | [-10,60]
328 | 301 | 47 | literature | journal_article | 10.1038/s41598-020-60812-x |  |  | 157 | 33 | Poly{[N,N'-bis(2-octyldodecyl)naphthalene-1,4,5,8-bis(dicarboximide)-2,6-diyl]-alt-5,5'-(2,2'-bithiophene)} | N2200 | [6 empty] | 1 | [6 empty] | 6212 | chloroform | 1 | 1 | [10 empty] | 46 |  | SiO2 |  |  |  | Au |  | BGBC | 20 | 2000 |  | 3 | OTS-8 | 45 | drop | [7 empty] | air |  | 33 | 200 | 4 | vacuum | [10 empty] | 0.03 |  |  | 33.9 | 100 |  | saturation | air |  | 60 | [0,100]
329 | 302 | 48 | literature | journal_article | 10.1002/adfm.201807786 |  |  | 112 | 33 | Poly{[N,N'-bis(2-octyldodecyl)naphthalene-1,4,5,8-bis(dicarboximide)-2,6-diyl]-alt-5,5'-(2,2'-bithiophene)} | N2200 | [6 empty] | 1 | [6 empty] | 7003 | 1-chloronaphthalene | 10 | 1 | [10 empty] | 32 | Al | PMMA | 500 |  |  | Au |  | TGBC | [5 empty] | 46 | spin | 1000 | 60 | [6 empty] | 25 | 25 | 200 | 0.5 | nitrogen |  |  | 23.15 | [7 empty] | 0.04 |  |  | 8.85 | 1000 |  | saturation | nitrogen |  | 60 | [-10,60]
330 | 303 | 48 | literature | journal_article | 10.1002/adfm.201807786 |  |  | 112 | 33 | Poly{[N,N'-bis(2-octyldodecyl)naphthalene-1,4,5,8-bis(dicarboximide)-2,6-diyl]-alt-5,5'-(2,2'-bithiophene)} | N2200 | [6 empty] | 1 | [6 empty] | 7003 | 1-chloronaphthalene | 10 | 1 | [10 empty] | 32 | Al | PMMA | 500 |  |  | Au |  | TGBC | [5 empty] | 47 | spin | 1000 | 60 | [6 empty] | 60 | 25 | 200 | 0.5 | nitrogen |  |  | 23.51 | 3.92 | [6 empty] | 0.11 |  |  | 11.49 | 10000 |  | saturation | nitrogen |  | 60 | [-10,60]
331 | 304 | 48 | literature | journal_article | 10.1002/adfm.201807786 |  |  | 112 | 33 | Poly{[N,N'-bis(2-octyldodecyl)naphthalene-1,4,5,8-bis(dicarboximide)-2,6-diyl]-alt-5,5'-(2,2'-bithiophene)} | N2200 | [6 empty] | 1 | [6 empty] | 7003 | 1-chloronaphthalene | 10 | 1 | [10 empty] | 32 | Al | PMMA | 500 |  |  | Au |  | TGBC | [5 empty] | 48 | spin | 1000 | 60 | [6 empty] | 80 | 25 | 200 | 0.5 | nitrogen |  |  | 23.47 | 3.95 | [6 empty] | 0.85 |  |  | 21.85 | 5500 |  | saturation | nitrogen |  | 60 | [-10,60]
332 | 305 | 48 | literature | journal_article | 10.1002/adfm.201807786 |  |  | 112 | 33 | Poly{[N,N'-bis(2-octyldodecyl)naphthalene-1,4,5,8-bis(dicarboximide)-2,6-diyl]-alt-5,5'-(2,2'-bithiophene)} | N2200 | [6 empty] | 1 | [6 empty] | 7003 | 1-chloronaphthalene | 10 | 1 | [10 empty] | 32 | Al | PMMA | 500 |  |  | Au |  | TGBC | [5 empty] | 49 | spin | 1000 | 60 | [6 empty] | 100 | 25 | 200 | 0.5 | nitrogen |  |  | 23.29 | 3.94 | [6 empty] | 3.43 |  |  | 15.22 | 10000 |  | saturation | nitrogen |  | 60 | [-10,60]
333 | 306 | 48 | literature | journal_article | 10.1002/adfm.201807786 |  |  | 112 | 33 | Poly{[N,N'-bis(2-octyldodecyl)naphthalene-1,4,5,8-bis(dicarboximide)-2,6-diyl]-alt-5,5'-(2,2'-bithiophene)} | N2200 | [6 empty] | 1 | [6 empty] | 7003 | 1-chloronaphthalene | 10 | 1 | [10 empty] | 32 | Al | PMMA | 500 |  |  | Au |  | TGBC | [5 empty] | 50 | spin | 1000 | 60 | [6 empty] | 120 | 25 | 200 | 0.5 | nitrogen |  |  | 24.65 | 3.95 | [6 empty] | 0.96 |  |  | 24.08 | 5500 |  | saturation | nitrogen |  | 60 | [-10,60]
334 | 307 | 48 | literature | journal_article | 10.1002/adfm.201807786 |  |  | 112 | 33 | Poly{[N,N'-bis(2-octyldodecyl)naphthalene-1,4,5,8-bis(dicarboximide)-2,6-diyl]-alt-5,5'-(2,2'-bithiophene)} | N2200 | [6 empty] | 1 | [6 empty] | 7003 | 1-chloronaphthalene | 10 | 1 | [10 empty] | 32 | Al | PMMA | 500 |  |  | Au |  | TGBC | [5 empty] | 51 | spin | 1000 | 60 | [6 empty] | 150 | 25 | 200 | 0.5 | nitrogen |  |  | 23.46 | 3.96 | [6 empty] | 0.45 |  |  | 21.5 | 5500 |  | saturation | nitrogen |  | 60 | [-10,60]
335 | 308 | 49 | literature | journal_article | 10.1002/adfm.201002729 |  |  | 158 | 43 | poly(3-hexylthiophene-2,5-diyl) | P3HT | 47.7 | 24 | 1.9875 | 93 | [9 empty] | 6212 | chloroform | 4 | 1 | [10 empty] | 47 | n-doped Si | SiO2 | 200 |  |  | Au | Cr | BGBC | 50 | 2000 |  |  |  | 52 | spin | 1500 | [6 empty] | air | [13 empty] | 0.000202 | [7 empty] | linear | air |  | -3
336 | 308 | 49 | literature | journal_article | 10.1002/adfm.201002729 |  |  | 158 | 43 | poly(3-hexylthiophene-2,5-diyl) | P3HT | 47.7 | 24 | 1.9875 | 93 | [9 empty] | 6212 | chloroform | 4 | 1 | [10 empty] | 47 | n-doped Si | SiO2 | 200 |  |  | Au | Cr | BGBC | 50 | 2000 |  |  |  | 52 | spin | 1500 | [6 empty] | air | [13 empty] | 0.00719 | [7 empty] | linear | air |  | -3
337 | 308 | 49 | literature | journal_article | 10.1002/adfm.201002729 |  |  | 158 | 43 | poly(3-hexylthiophene-2,5-diyl) | P3HT | 47.7 | 24 | 1.9875 | 93 | [9 empty] | 6212 | chloroform | 4 | 1 | [10 empty] | 47 | n-doped Si | SiO2 | 200 |  |  | Au | Cr | BGBC | 50 | 2000 |  |  |  | 52 | spin | 1500 | [6 empty] | air | [13 empty] | 0.0294 | [7 empty] | linear | air |  | -3
338 | 308 | 49 | literature | journal_article | 10.1002/adfm.201002729 |  |  | 158 | 43 | poly(3-hexylthiophene-2,5-diyl) | P3HT | 47.7 | 24 | 1.9875 | 93 | [9 empty] | 6212 | chloroform | 4 | 1 | [10 empty] | 47 | n-doped Si | SiO2 | 200 |  |  | Au | Cr | BGBC | 50 | 2000 |  |  |  | 52 | spin | 1500 | [6 empty] | air | [13 empty] | 0.0506 | [7 empty] | linear | air |  | -3
339 | 308 | 49 | literature | journal_article | 10.1002/adfm.201002729 |  |  | 158 | 43 | poly(3-hexylthiophene-2,5-diyl) | P3HT | 47.7 | 24 | 1.9875 | 93 | [9 empty] | 6212 | chloroform | 4 | 1 | [10 empty] | 47 | n-doped Si | SiO2 | 200 |  |  | Au | Cr | BGBC | 50 | 2000 |  |  |  | 52 | spin | 1500 | [6 empty] | air | [13 empty] | 0.0306 | [7 empty] | linear | air |  | -3
340 | 308 | 49 | literature | journal_article | 10.1002/adfm.201002729 |  |  | 158 | 43 | poly(3-hexylthiophene-2,5-diyl) | P3HT | 47.7 | 24 | 1.9875 | 93 | [9 empty] | 6212 | chloroform | 4 | 1 | [10 empty] | 47 | n-doped Si | SiO2 | 200 |  |  | Au | Cr | BGBC | 50 | 2000 |  |  |  | 52 | spin | 1500 | [6 empty] | air | [13 empty] | 0.0361 | [7 empty] | linear | air |  | -3
341 | 308 | 49 | literature | journal_article | 10.1002/adfm.201002729 |  |  | 158 | 43 | poly(3-hexylthiophene-2,5-diyl) | P3HT | 47.7 | 24 | 1.9875 | 93 | [9 empty] | 6212 | chloroform | 4 | 1 | [10 empty] | 47 | n-doped Si | SiO2 | 200 |  |  | Au | Cr | BGBC | 50 | 2000 |  |  |  | 52 | spin | 1500 | [6 empty] | air | [13 empty] | 0.0153 | [7 empty] | linear | air |  | -3
342 | 309 | 50 | literature | journal_article | 10.1021/am3027822 |  |  | 159 | 44 | poly(3-hexylthiophene-2,5-diyl) | P3HT | 47.7 | 24 | 1.9875 | 94 | [9 empty] | 6212 | chloroform | 3.5 | 1 | [10 empty] | 48 | n-doped Si | SiO2 | 200 |  |  | Au |  | BGBC | 50 | 2000 |  |  |  | 53 | spin | 1500 | [6 empty] | nitrogen |  | 34 | 10 | 110 |  | 27.5 | [7 empty] | 0.0273 | [7 empty] | linear | nitrogen |  | -3
343 | 310 | 50 | literature | journal_article | 10.1021/am3027822 |  |  | 159 | 44 | poly(3-hexylthiophene-2,5-diyl) | P3HT | 47.7 | 24 | 1.9875 | 94 | [9 empty] | 6212 | chloroform | 3.5 | 1 | [10 empty] | 48 | n-doped Si | SiO2 | 200 |  |  | Au |  | BGBC | 50 | 2000 |  |  |  | 54 | dip | [5 empty] | 1 |  | nitrogen |  | 34 | 10 | 110 |  | 20 | [7 empty] | 0.0494 | [7 empty] | linear | nitrogen |  | -3
344 | 309 | 50 | literature | journal_article | 10.1021/am3027822 |  |  | 159 | 44 | poly(3-hexylthiophene-2,5-diyl) | P3HT | 47.7 | 24 | 1.9875 | 94 | [9 empty] | 6212 | chloroform | 3.5 | 1 | [10 empty] | 48 | n-doped Si | SiO2 | 200 |  |  | Au |  | BGBC | 50 | 2000 |  |  |  | 53 | spin | 1500 | [6 empty] | nitrogen |  | 34 | 10 | 110 |  | 27.5 | [7 empty] | 0.00116 | [7 empty] | linear | nitrogen |  | -3
345 | 310 | 50 | literature | journal_article | 10.1021/am3027822 |  |  | 159 | 44 | poly(3-hexylthiophene-2,5-diyl) | P3HT | 47.7 | 24 | 1.9875 | 94 | [9 empty] | 6212 | chloroform | 3.5 | 1 | [10 empty] | 48 | n-doped Si | SiO2 | 200 |  |  | Au |  | BGBC | 50 | 2000 |  |  |  | 54 | dip | [5 empty] | 1 |  | nitrogen |  | 34 | 10 | 110 |  | 20 | [7 empty] | 0.00345 | [7 empty] | linear | nitrogen |  | -3
346 | 311 | 50 | literature | journal_article | 10.1021/am3027822 |  |  | 160 | 45 | poly(3-hexylthiophene-2,5-diyl) | P3HT | 23 | 12.7 | 1.811023622 | 98 | [9 empty] | 6212 | chloroform | 3.5 | 1 | [10 empty] | 48 | n-doped Si | SiO2 | 200 |  |  | Au |  | BGBC | 50 | 2000 |  |  |  | 53 | spin | 1500 | [6 empty] | nitrogen |  | 34 | 10 | 110 |  | 27.5 | [7 empty] | 0.0608 | [7 empty] | linear | nitrogen |  | -3
347 | 312 | 50 | literature | journal_article | 10.1021/am3027822 |  |  | 160 | 45 | poly(3-hexylthiophene-2,5-diyl) | P3HT | 23 | 12.7 | 1.811023622 | 98 | [9 empty] | 6212 | chloroform | 3.5 | 1 | [10 empty] | 48 | n-doped Si | SiO2 | 200 |  |  | Au |  | BGBC | 50 | 2000 |  |  |  | 54 | dip | [5 empty] | 1 |  | nitrogen |  | 34 | 10 | 110 |  | 20 | [7 empty] | 0.0436 | [7 empty] | linear | nitrogen |  | -3
348 | 311 | 50 | literature | journal_article | 10.1021/am3027822 |  |  | 160 | 45 | poly(3-hexylthiophene-2,5-diyl) | P3HT | 23 | 12.7 | 1.811023622 | 98 | [9 empty] | 6212 | chloroform | 3.5 | 1 | [10 empty] | 48 | n-doped Si | SiO2 | 200 |  |  | Au |  | BGBC | 50 | 2000 |  |  |  | 53 | spin | 1500 | [6 empty] | nitrogen |  | 34 | 10 | 110 |  | 27.5 | [7 empty] | 0.0205 | [7 empty] | linear | nitrogen |  | -3
349 | 312 | 50 | literature | journal_article | 10.1021/am3027822 |  |  | 160 | 45 | poly(3-hexylthiophene-2,5-diyl) | P3HT | 23 | 12.7 | 1.811023622 | 98 | [9 empty] | 6212 | chloroform | 3.5 | 1 | [10 empty] | 48 | n-doped Si | SiO2 | 200 |  |  | Au |  | BGBC | 50 | 2000 |  |  |  | 54 | dip | [5 empty] | 1 |  | nitrogen |  | 34 | 10 | 110 |  | 20 | [7 empty] | 0.0148 | [7 empty] | linear | nitrogen |  | -3
350 | 313 | 51 | literature | journal_article | 10.1016/j.orgel.2011.06.027 |  |  | 161 | 46 | poly(3-hexylthiophene-2,5-diyl) | P3HT |  | 65.5 |  | 96.6 | [9 empty] | 6212 | chloroform | 10 | 1 | [10 empty] | 49 | n-doped Si | SiO2 | 230 |  |  | Au |  | BGBC | 10 | 10000 |  |  |  | 55 | spin | 900 | [6 empty] | air | [5 empty] | 130 | [7 empty] | 0.00073 | [7 empty] | saturation | vacuum
351 | 314 | 51 | literature | journal_article | 10.1016/j.orgel.2011.06.027 |  |  | 161 | 46 | poly(3-hexylthiophene-2,5-diyl) | P3HT |  | 65.5 |  | 96.6 | [9 empty] | 6212 | chloroform | 10 | 1 |  |  |  | 2 | aging |  |  |  | 1460 | 25 | 49 | n-doped Si | SiO2 | 230 |  |  | Au |  | BGBC | 10 | 10000 |  |  |  | 55 | spin | 900 | [6 empty] | air | [5 empty] | 130 | [7 empty] | 0.0156 | [7 empty] | saturation | vacuum
352 | 315 | 52 | literature | journal_article | 10.1021/cm049617w |  |  | 162 | 47 | poly(3-hexylthiophene-2,5-diyl) | P3HT |  | 37 |  | 98 | [9 empty] | 6212 | chloroform | 10 | 1 |  |  |  | 3 | aging |  |  |  | 0.5 | 70 | 50 | n-doped Si | SiO2 | 200 |  |  | Au |  | BGTC | 95 | 1500 |  | 12 | HMDS | 56 | spin | 1500 | [6 empty] | vacuum |  | 35 | 10 | 100 |  | 40 | [7 empty] | 0.012 | [8 empty] | nitrogen |  | -60
353 | 316 | 52 | literature | journal_article | 10.1021/cm049617w |  |  | 163 | 47 | poly(3-hexylthiophene-2,5-diyl) | P3HT |  | 37 |  | 98 | [9 empty] | 7809 | 1,4-xylene | 10 | 1 |  |  |  | 3 | aging |  |  |  | 0.5 | 70 | 50 | n-doped Si | SiO2 | 200 |  |  | Au |  | BGTC | 95 | 1500 |  | 12 | HMDS | 56 | spin | 1500 | [6 empty] | vacuum |  | 35 | 10 | 100 |  | 40 | [7 empty] | 0.042 | [8 empty] | nitrogen |  | -60
354 | 317 | 52 | literature | journal_article | 10.1021/cm049617w |  |  | 164 | 47 | poly(3-hexylthiophene-2,5-diyl) | P3HT |  | 37 |  | 98 | [9 empty] | 13229 | cyclohexylbenzene | 10 | 1 |  |  |  | 3 | aging |  |  |  | 0.5 | 70 | 50 | n-doped Si | SiO2 | 200 |  |  | Au |  | BGTC | 95 | 1500 |  | 12 | HMDS | 56 | spin | 1500 | [6 empty] | vacuum |  | 35 | 10 | 100 |  | 40 | [7 empty] | 0.022 | [8 empty] | nitrogen |  | -60
355 | 318 | 52 | literature | journal_article | 10.1021/cm049617w |  |  | 165 | 47 | poly(3-hexylthiophene-2,5-diyl) | P3HT |  | 37 |  | 98 | [9 empty] | 13 | 1,2,4-trichlorobenzene | 10 | 1 |  |  |  | 3 | aging |  |  |  | 0.5 | 70 | 50 | n-doped Si | SiO2 | 200 |  |  | Au |  | BGTC | 95 | 1500 |  | 12 | HMDS | 56 | spin | 1500 | [6 empty] | vacuum |  | 35 | 10 | 100 |  | 40 | [7 empty] | 0.12 | [8 empty] | nitrogen |  | -60
356 | 319 | 52 | literature | journal_article | 10.1021/cm049617w |  |  | 162 | 47 | poly(3-hexylthiophene-2,5-diyl) | P3HT |  | 37 |  | 98 | [9 empty] | 6212 | chloroform | 10 | 1 |  |  |  | 3 | aging |  |  |  | 0.5 | 70 | 50 | n-doped Si | SiO2 | 200 |  |  | Au |  | BGTC | 95 | 1500 |  | 13 | FDTS | 56 | spin | 1500 | [6 empty] | vacuum |  | 35 | 10 | 100 |  | 40 | [7 empty] | 0.0076 | [8 empty] | nitrogen |  | -60
357 | 320 | 52 | literature | journal_article | 10.1021/cm049617w |  |  | 166 | 47 | poly(3-hexylthiophene-2,5-diyl) | P3HT |  | 37 |  | 98 | [9 empty] | 8030 | thiophene | 10 | 1 |  |  |  | 3 | aging |  |  |  | 0.5 | 70 | 50 | n-doped Si | SiO2 | 200 |  |  | Au |  | BGTC | 95 | 1500 |  | 13 | FDTS | 56 | spin | 1500 | [6 empty] | vacuum |  | 35 | 10 | 100 |  | 40 | [7 empty] | 0.03 | [8 empty] | nitrogen |  | -60
358 | 321 | 52 | literature | journal_article | 10.1021/cm049617w |  |  | 163 | 47 | poly(3-hexylthiophene-2,5-diyl) | P3HT |  | 37 |  | 98 | [9 empty] | 7809 | 1,4-xylene | 10 | 1 |  |  |  | 3 | aging |  |  |  | 0.5 | 70 | 50 | n-doped Si | SiO2 | 200 |  |  | Au |  | BGTC | 95 | 1500 |  | 13 | FDTS | 56 | spin | 1500 | [6 empty] | vacuum |  | 35 | 10 | 100 |  | 40 | [7 empty] | 0.041 | [8 empty] | nitrogen |  | -60
359 | 322 | 52 | literature | journal_article | 10.1021/cm049617w |  |  | 164 | 47 | poly(3-hexylthiophene-2,5-diyl) | P3HT |  | 37 |  | 98 | [9 empty] | 13229 | cyclohexylbenzene | 10 | 1 |  |  |  | 3 | aging |  |  |  | 0.5 | 70 | 50 | n-doped Si | SiO2 | 200 |  |  | Au |  | BGTC | 95 | 1500 |  | 13 | FDTS | 56 | spin | 1500 | [6 empty] | vacuum |  | 35 | 10 | 100 |  | 40 | [7 empty] | 0.049 | [8 empty] | nitrogen |  | -60
360 | 323 | 52 | literature | journal_article | 10.1021/cm049617w |  |  | 165 | 47 | poly(3-hexylthiophene-2,5-diyl) | P3HT |  | 37 |  | 98 | [9 empty] | 13 | 1,2,4-trichlorobenzene | 10 | 1 |  |  |  | 3 | aging |  |  |  | 0.5 | 70 | 50 | n-doped Si | SiO2 | 200 |  |  | Au |  | BGTC | 95 | 1500 |  | 13 | FDTS | 56 | spin | 1500 | [6 empty] | vacuum |  | 35 | 10 | 100 |  | 40 | [7 empty] | 0.063 | [8 empty] | nitrogen |  | -60
361 | 324 | 53 | literature | journal_article | 10.1103/PhysRevB.74.115318 |  |  | 167 | 48 | poly(3-hexylthiophene-2,5-diyl) | P3HT | 15.4 | 10.3 | 1.5 | [10 empty] | 6212 | chloroform | 10 | 1 |  |  |  | 4 | aging |  |  |  | 30 | 70 | 51 | n-doped Si | SiO2 | 230 |  |  | Au |  | BGBC | 20 | 10000 |  | 12 | HMDS | 53 | spin | 1500 | [6 empty] | nitrogen |  | 35 | 10 | 100 |  | 35 | [7 empty] | 0.0076 | [7 empty] | saturation | nitrogen |  | -50
362 | 325 | 53 | literature | journal_article | 10.1103/PhysRevB.74.115318 |  |  | 168 | 49 | poly(3-hexylthiophene-2,5-diyl) | P3HT | 20 | 11.1 | 1.8 | [10 empty] | 6212 | chloroform | 10 | 1 |  |  |  | 4 | aging |  |  |  | 30 | 70 | 51 | n-doped Si | SiO2 | 230 |  |  | Au |  | BGBC | 20 | 10000 |  | 12 | HMDS | 53 | spin | 1500 | [6 empty] | nitrogen |  | 35 | 10 | 100 |  | 35 | [7 empty] | 0.00496 | [7 empty] | saturation | nitrogen |  | -50
363 | 326 | 53 | literature | journal_article | 10.1103/PhysRevB.74.115318 |  |  | 169 | 50 | poly(3-hexylthiophene-2,5-diyl) | P3HT | 22 | 13.8 | 1.6 | [10 empty] | 6212 | chloroform | 10 | 1 |  |  |  | 4 | aging |  |  |  | 30 | 70 | 52 | n-doped Si | SiO2 | 200 |  |  | Au |  | BGBC | 20 | 10000 |  | 12 | HMDS | 53 | spin | 1500 | [6 empty] | nitrogen |  | 35 | 10 | 100 |  | 35 | [7 empty] | 0.00948 | [7 empty] | saturation | nitrogen |  | -50
364 | 327 | 53 | literature | journal_article | 10.1103/PhysRevB.74.115318 |  |  | 170 | 51 | poly(3-hexylthiophene-2,5-diyl) | P3HT | 29 | 19.3 | 1.5 | [10 empty] | 6212 | chloroform | 10 | 1 |  |  |  | 4 | aging |  |  |  | 30 | 70 | 52 | n-doped Si | SiO2 | 200 |  |  | Au |  | BGBC | 20 | 10000 |  | 12 | HMDS | 53 | spin | 1500 | [6 empty] | nitrogen |  | 35 | 10 | 100 |  | 35 | [7 empty] | 0.012 | [7 empty] | saturation | nitrogen |  | -50
365 | 328 | 53 | literature | journal_article | 10.1103/PhysRevB.74.115318 |  |  | 171 | 52 | poly(3-hexylthiophene-2,5-diyl) | P3HT | 42 | 23.3 | 1.8 | [10 empty] | 6212 | chloroform | 10 | 1 |  |  |  | 4 | aging |  |  |  | 30 | 70 | 52 | n-doped Si | SiO2 | 200 |  |  | Au |  | BGBC | 20 | 10000 |  | 12 | HMDS | 53 | spin | 1500 | [6 empty] | nitrogen |  | 35 | 10 | 100 |  | 35 | [7 empty] | 0.00529 | [7 empty] | saturation | nitrogen |  | -50
366 | 329 | 53 | literature | journal_article | 10.1103/PhysRevB.74.115318 |  |  | 172 | 53 | poly(3-hexylthiophene-2,5-diyl) | P3HT | 52 | 22.6 | 2.3 | [10 empty] | 6212 | chloroform | 10 | 1 |  |  |  | 4 | aging |  |  |  | 30 | 70 | 52 | n-doped Si | SiO2 | 200 |  |  | Au |  | BGBC | 20 | 10000 |  | 12 | HMDS | 53 | spin | 1500 | [6 empty] | nitrogen |  | 35 | 10 | 100 |  | 35 | [7 empty] | 0.00554 | [7 empty] | saturation | nitrogen |  | -50
367 | 330 | 53 | literature | journal_article | 10.1103/PhysRevB.74.115318 |  |  | 173 | 54 | poly(3-hexylthiophene-2,5-diyl) | P3HT | 76 | 44.7 | 1.7 | [10 empty] | 6212 | chloroform | 10 | 1 |  |  |  | 4 | aging |  |  |  | 30 | 70 | 52 | n-doped Si | SiO2 | 200 |  |  | Au |  | BGBC | 20 | 10000 |  | 12 | HMDS | 53 | spin | 1500 | [6 empty] | nitrogen |  | 35 | 10 | 100 |  | 35 | [7 empty] | 0.00299 | [7 empty] | saturation | nitrogen |  | -50
368 | 331 | 53 | literature | journal_article | 10.1103/PhysRevB.74.115318 |  |  | 174 | 55 | poly(3-hexylthiophene-2,5-diyl) | P3HT | 270 | 117.4 | 2.3 | [10 empty] | 6212 | chloroform | 10 | 1 |  |  |  | 4 | aging |  |  |  | 30 | 70 | 52 | n-doped Si | SiO2 | 200 |  |  | Au |  | BGBC | 20 | 10000 |  | 12 | HMDS | 53 | spin | 1500 | [6 empty] | nitrogen |  | 35 | 10 | 100 |  | 35 | [7 empty] | 0.0081 | [7 empty] | saturation | nitrogen |  | -50
369 | 332 | 53 | literature | journal_article | 10.1103/PhysRevB.74.115318 |  |  | 175 | 48 | poly(3-hexylthiophene-2,5-diyl) | P3HT | 15.4 | 10.3 | 1.5 | [10 empty] | 13 | 1,2,4-trichlorobenzene | 10 | 1 |  |  |  | 4 | aging |  |  |  | 30 | 70 | 52 | n-doped Si | SiO2 | 200 |  |  | Au |  | BGBC | 20 | 10000 |  | 12 | HMDS | 53 | spin | 1500 | [6 empty] | nitrogen |  | 35 | 10 | 100 |  | 35 | [7 empty] | 0.0017 | [7 empty] | saturation | nitrogen |  | -50
370 | 333 | 53 | literature | journal_article | 10.1103/PhysRevB.74.115318 |  |  | 176 | 49 | poly(3-hexylthiophene-2,5-diyl) | P3HT | 20 | 11.1 | 1.8 | [10 empty] | 13 | 1,2,4-trichlorobenzene | 10 | 1 |  |  |  | 4 | aging |  |  |  | 30 | 70 | 52 | n-doped Si | SiO2 | 200 |  |  | Au |  | BGBC | 20 | 10000 |  | 12 | HMDS | 53 | spin | 1500 | [6 empty] | nitrogen |  | 35 | 10 | 100 |  | 35 | [7 empty] | 0.00149 | [7 empty] | saturation | nitrogen |  | -50
371 | 334 | 53 | literature | journal_article | 10.1103/PhysRevB.74.115318 |  |  | 177 | 50 | poly(3-hexylthiophene-2,5-diyl) | P3HT | 22 | 13.8 | 1.6 | [10 empty] | 13 | 1,2,4-trichlorobenzene | 10 | 1 |  |  |  | 4 | aging |  |  |  | 30 | 70 | 52 | n-doped Si | SiO2 | 200 |  |  | Au |  | BGBC | 20 | 10000 |  | 12 | HMDS | 53 | spin | 1500 | [6 empty] | nitrogen |  | 35 | 10 | 100 |  | 35 | [7 empty] | 0.0305 | [7 empty] | saturation | nitrogen |  | -50
372 | 335 | 53 | literature | journal_article | 10.1103/PhysRevB.74.115318 |  |  | 178 | 51 | poly(3-hexylthiophene-2,5-diyl) | P3HT | 29 | 19.3 | 1.5 | [10 empty] | 13 | 1,2,4-trichlorobenzene | 10 | 1 |  |  |  | 4 | aging |  |  |  | 30 | 70 | 52 | n-doped Si | SiO2 | 200 |  |  | Au |  | BGBC | 20 | 10000 |  | 12 | HMDS | 53 | spin | 1500 | [6 empty] | nitrogen |  | 35 | 10 | 100 |  | 35 | [7 empty] | 0.0631 | [7 empty] | saturation | nitrogen |  | -50
373 | 336 | 53 | literature | journal_article | 10.1103/PhysRevB.74.115318 |  |  | 179 | 52 | poly(3-hexylthiophene-2,5-diyl) | P3HT | 42 | 23.3 | 1.8 | [10 empty] | 13 | 1,2,4-trichlorobenzene | 10 | 1 |  |  |  | 4 | aging |  |  |  | 30 | 70 | 52 | n-doped Si | SiO2 | 200 |  |  | Au |  | BGBC | 20 | 10000 |  | 12 | HMDS | 53 | spin | 1500 | [6 empty] | nitrogen |  | 35 | 10 | 100 |  | 35 | [7 empty] | 0.0775 | [7 empty] | saturation | nitrogen |  | -50
374 | 337 | 53 | literature | journal_article | 10.1103/PhysRevB.74.115318 |  |  | 180 | 53 | poly(3-hexylthiophene-2,5-diyl) | P3HT | 52 | 22.6 | 2.3 | [10 empty] | 13 | 1,2,4-trichlorobenzene | 10 | 1 |  |  |  | 4 | aging |  |  |  | 30 | 70 | 52 | n-doped Si | SiO2 | 200 |  |  | Au |  | BGBC | 20 | 10000 |  | 12 | HMDS | 53 | spin | 1500 | [6 empty] | nitrogen |  | 35 | 10 | 100 |  | 35 | [7 empty] | 0.0982 | [7 empty] | saturation | nitrogen |  | -50
375 | 338 | 53 | literature | journal_article | 10.1103/PhysRevB.74.115318 |  |  | 181 | 54 | poly(3-hexylthiophene-2,5-diyl) | P3HT | 76 | 44.7 | 1.7 | [10 empty] | 13 | 1,2,4-trichlorobenzene | 10 | 1 |  |  |  | 4 | aging |  |  |  | 30 | 70 | 52 | n-doped Si | SiO2 | 200 |  |  | Au |  | BGBC | 20 | 10000 |  | 12 | HMDS | 53 | spin | 1500 | [6 empty] | nitrogen |  | 35 | 10 | 100 |  | 35 | [7 empty] | 0.1226 | [7 empty] | saturation | nitrogen |  | -50
376 | 339 | 53 | literature | journal_article | 10.1103/PhysRevB.74.115318 |  |  | 182 | 55 | poly(3-hexylthiophene-2,5-diyl) | P3HT | 270 | 117.4 | 2.3 | [10 empty] | 13 | 1,2,4-trichlorobenzene | 10 | 1 |  |  |  | 4 | aging |  |  |  | 30 | 70 | 52 | n-doped Si | SiO2 | 200 |  |  | Au |  | BGBC | 20 | 10000 |  | 12 | HMDS | 53 | spin | 1500 | [6 empty] | nitrogen |  | 35 | 10 | 100 |  | 35 | [7 empty] | 0.1435 | [7 empty] | saturation | nitrogen |  | -50
377 | 340 | 53 | literature | journal_article | 10.1103/PhysRevB.74.115318 |  |  | 167 | 48 | poly(3-hexylthiophene-2,5-diyl) | P3HT | 15.4 | 10.3 | 1.5 | [10 empty] | 6212 | chloroform | 10 | 1 |  |  |  | 4 | aging |  |  |  | 30 | 70 | 52 | n-doped Si | SiO2 | 200 |  |  | Au |  | BGBC | 20 | 10000 |  | 12 | HMDS | 57 | drop | [7 empty] | nitrogen |  | 35 | 10 | 100 |  | 35 | [7 empty] | 0.00994 | [7 empty] | saturation | nitrogen |  | -50
378 | 341 | 53 | literature | journal_article | 10.1103/PhysRevB.74.115318 |  |  | 168 | 49 | poly(3-hexylthiophene-2,5-diyl) | P3HT | 20 | 11.1 | 1.8 | [10 empty] | 6212 | chloroform | 10 | 1 |  |  |  | 4 | aging |  |  |  | 30 | 70 | 52 | n-doped Si | SiO2 | 200 |  |  | Au |  | BGBC | 20 | 10000 |  | 12 | HMDS | 57 | drop | [7 empty] | nitrogen |  | 35 | 10 | 100 |  | 35 | [7 empty] | 0.0187 | [7 empty] | saturation | nitrogen |  | -50
379 | 342 | 53 | literature | journal_article | 10.1103/PhysRevB.74.115318 |  |  | 169 | 50 | poly(3-hexylthiophene-2,5-diyl) | P3HT | 22 | 13.8 | 1.6 | [10 empty] | 6212 | chloroform | 10 | 1 |  |  |  | 4 | aging |  |  |  | 30 | 70 | 52 | n-doped Si | SiO2 | 200 |  |  | Au |  | BGBC | 20 | 10000 |  | 12 | HMDS | 57 | drop | [7 empty] | nitrogen |  | 35 | 10 | 100 |  | 35 | [7 empty] | 0.0273 | [7 empty] | saturation | nitrogen |  | -50
380 | 343 | 53 | literature | journal_article | 10.1103/PhysRevB.74.115318 |  |  | 170 | 51 | poly(3-hexylthiophene-2,5-diyl) | P3HT | 29 | 19.3 | 1.5 | [10 empty] | 6212 | chloroform | 10 | 1 |  |  |  | 4 | aging |  |  |  | 30 | 70 | 52 | n-doped Si | SiO2 | 200 |  |  | Au |  | BGBC | 20 | 10000 |  | 12 | HMDS | 57 | drop | [7 empty] | nitrogen |  | 35 | 10 | 100 |  | 35 | [7 empty] | 0.0539 | [7 empty] | saturation | nitrogen |  | -50
381 | 344 | 53 | literature | journal_article | 10.1103/PhysRevB.74.115318 |  |  | 171 | 52 | poly(3-hexylthiophene-2,5-diyl) | P3HT | 42 | 23.3 | 1.8 | [10 empty] | 6212 | chloroform | 10 | 1 |  |  |  | 4 | aging |  |  |  | 30 | 70 | 52 | n-doped Si | SiO2 | 200 |  |  | Au |  | BGBC | 20 | 10000 |  | 12 | HMDS | 57 | drop | [7 empty] | nitrogen |  | 35 | 10 | 100 |  | 35 | [7 empty] | 0.0612 | [7 empty] | saturation | nitrogen |  | -50
382 | 345 | 53 | literature | journal_article | 10.1103/PhysRevB.74.115318 |  |  | 172 | 53 | poly(3-hexylthiophene-2,5-diyl) | P3HT | 52 | 22.6 | 2.3 | [10 empty] | 6212 | chloroform | 10 | 1 |  |  |  | 4 | aging |  |  |  | 30 | 70 | 52 | n-doped Si | SiO2 | 200 |  |  | Au |  | BGBC | 20 | 10000 |  | 12 | HMDS | 57 | drop | [7 empty] | nitrogen |  | 35 | 10 | 100 |  | 35 | [7 empty] | 0.0662 | [7 empty] | saturation | nitrogen |  | -50
383 | 346 | 53 | literature | journal_article | 10.1103/PhysRevB.74.115318 |  |  | 173 | 54 | poly(3-hexylthiophene-2,5-diyl) | P3HT | 76 | 44.7 | 1.7 | [10 empty] | 6212 | chloroform | 10 | 1 |  |  |  | 4 | aging |  |  |  | 30 | 70 | 52 | n-doped Si | SiO2 | 200 |  |  | Au |  | BGBC | 20 | 10000 |  | 12 | HMDS | 57 | drop | [7 empty] | nitrogen |  | 35 | 10 | 100 |  | 35 | [7 empty] | 0.0652 | [7 empty] | saturation | nitrogen |  | -50
384 | 347 | 53 | literature | journal_article | 10.1103/PhysRevB.74.115318 |  |  | 174 | 55 | poly(3-hexylthiophene-2,5-diyl) | P3HT | 270 | 117.4 | 2.3 | [10 empty] | 6212 | chloroform | 10 | 1 |  |  |  | 4 | aging |  |  |  | 30 | 70 | 52 | n-doped Si | SiO2 | 200 |  |  | Au |  | BGBC | 20 | 10000 |  | 12 | HMDS | 57 | drop | [7 empty] | nitrogen |  | 35 | 10 | 100 |  | 35 | [7 empty] | 0.0813 | [7 empty] | saturation | nitrogen |  | -50
385 | 348 | 53 | literature | journal_article | 10.1103/PhysRevB.74.115318 |  |  | 173 | 54 | poly(3-hexylthiophene-2,5-diyl) | P3HT | 76 | 44.7 | 1.7 | [10 empty] | 6212 | chloroform | 10 | 1 |  |  |  | 4 | aging |  |  |  | 30 | 70 | 53 | n-doped Si | SiO2 | 200 |  |  | Au |  | BGBC | 2 | 10000 |  | 12 | HMDS | 53 | spin | 1500 | [6 empty] | nitrogen |  | 35 | 10 | 100 |  | 35 | [7 empty] | 0.0145 | [7 empty] | saturation | nitrogen |  | -50
386 | 349 | 53 | literature | journal_article | 10.1103/PhysRevB.74.115318 |  |  | 173 | 54 | poly(3-hexylthiophene-2,5-diyl) | P3HT | 76 | 44.7 | 1.7 | [10 empty] | 6212 | chloroform | 10 | 1 |  |  |  | 4 | aging |  |  |  | 30 | 70 | 54 | n-doped Si | SiO2 | 200 |  |  | Au |  | BGBC | 5 | 10000 |  | 12 | HMDS | 53 | spin | 1500 | [6 empty] | nitrogen |  | 35 | 10 | 100 |  | 35 | [7 empty] | 0.00544 | [7 empty] | saturation | nitrogen |  | -50
387 | 350 | 53 | literature | journal_article | 10.1103/PhysRevB.74.115318 |  |  | 173 | 54 | poly(3-hexylthiophene-2,5-diyl) | P3HT | 76 | 44.7 | 1.7 | [10 empty] | 6212 | chloroform | 10 | 1 |  |  |  | 4 | aging |  |  |  | 30 | 70 | 55 | n-doped Si | SiO2 | 200 |  |  | Au |  | BGBC | 10 | 10000 |  | 12 | HMDS | 53 | spin | 1500 | [6 empty] | nitrogen |  | 35 | 10 | 100 |  | 35 | [7 empty] | 0.00363 | [7 empty] | saturation | nitrogen |  | -50
388 | 330 | 53 | literature | journal_article | 10.1103/PhysRevB.74.115318 |  |  | 173 | 54 | poly(3-hexylthiophene-2,5-diyl) | P3HT | 76 | 44.7 | 1.7 | [10 empty] | 6212 | chloroform | 10 | 1 |  |  |  | 4 | aging |  |  |  | 30 | 70 | 52 | n-doped Si | SiO2 | 200 |  |  | Au |  | BGBC | 20 | 10000 |  | 12 | HMDS | 53 | spin | 1500 | [6 empty] | nitrogen |  | 35 | 10 | 100 |  | 35 | [7 empty] | 0.00296 | [7 empty] | saturation | nitrogen |  | -50
389 | 351 | 53 | literature | journal_article | 10.1103/PhysRevB.74.115318 |  |  | 170 | 51 | poly(3-hexylthiophene-2,5-diyl) | P3HT | 29 | 19.3 | 1.5 | [10 empty] | 6212 | chloroform | 10 | 1 |  |  |  | 4 | aging |  |  |  | 30 | 70 | 53 | n-doped Si | SiO2 | 200 |  |  | Au |  | BGBC | 2 | 10000 |  | 12 | HMDS | 53 | spin | 1500 | [6 empty] | nitrogen |  | 35 | 10 | 100 |  | 35 | [7 empty] | 0.0229 | [7 empty] | saturation | nitrogen |  | -50
390 | 352 | 53 | literature | journal_article | 10.1103/PhysRevB.74.115318 |  |  | 170 | 51 | poly(3-hexylthiophene-2,5-diyl) | P3HT | 29 | 19.3 | 1.5 | [10 empty] | 6212 | chloroform | 10 | 1 |  |  |  | 4 | aging |  |  |  | 30 | 70 | 54 | n-doped Si | SiO2 | 200 |  |  | Au |  | BGBC | 5 | 10000 |  | 12 | HMDS | 53 | spin | 1500 | [6 empty] | nitrogen |  | 35 | 10 | 100 |  | 35 | [7 empty] | 0.0183 | [7 empty] | saturation | nitrogen |  | -50
391 | 353 | 53 | literature | journal_article | 10.1103/PhysRevB.74.115318 |  |  | 170 | 51 | poly(3-hexylthiophene-2,5-diyl) | P3HT | 29 | 19.3 | 1.5 | [10 empty] | 6212 | chloroform | 10 | 1 |  |  |  | 4 | aging |  |  |  | 30 | 70 | 55 | n-doped Si | SiO2 | 200 |  |  | Au |  | BGBC | 10 | 10000 |  | 12 | HMDS | 53 | spin | 1500 | [6 empty] | nitrogen |  | 35 | 10 | 100 |  | 35 | [7 empty] | 0.014 | [7 empty] | saturation | nitrogen |  | -50
392 | 327 | 53 | literature | journal_article | 10.1103/PhysRevB.74.115318 |  |  | 170 | 51 | poly(3-hexylthiophene-2,5-diyl) | P3HT | 29 | 19.3 | 1.5 | [10 empty] | 6212 | chloroform | 10 | 1 |  |  |  | 4 | aging |  |  |  | 30 | 70 | 52 | n-doped Si | SiO2 | 200 |  |  | Au |  | BGBC | 20 | 10000 |  | 12 | HMDS | 53 | spin | 1500 | [6 empty] | nitrogen |  | 35 | 10 | 100 |  | 35 | [7 empty] | 0.0119 | [7 empty] | saturation | nitrogen |  | -50
393 | 354 | 53 | literature | journal_article | 10.1103/PhysRevB.74.115318 |  |  | 167 | 48 | poly(3-hexylthiophene-2,5-diyl) | P3HT | 15.4 | 10.3 | 1.5 | [10 empty] | 6212 | chloroform | 10 | 1 |  |  |  | 4 | aging |  |  |  | 30 | 70 | 53 | n-doped Si | SiO2 | 200 |  |  | Au |  | BGBC | 2 | 10000 |  | 12 | HMDS | 53 | spin | 1500 | [6 empty] | nitrogen |  | 35 | 10 | 100 |  | 35 | [7 empty] | 0.0171 | [7 empty] | saturation | nitrogen |  | -50
394 | 355 | 53 | literature | journal_article | 10.1103/PhysRevB.74.115318 |  |  | 167 | 48 | poly(3-hexylthiophene-2,5-diyl) | P3HT | 15.4 | 10.3 | 1.5 | [10 empty] | 6212 | chloroform | 10 | 1 |  |  |  | 4 | aging |  |  |  | 30 | 70 | 54 | n-doped Si | SiO2 | 200 |  |  | Au |  | BGBC | 5 | 10000 |  | 12 | HMDS | 53 | spin | 1500 | [6 empty] | nitrogen |  | 35 | 10 | 100 |  | 35 | [7 empty] | 0.012 | [7 empty] | saturation | nitrogen |  | -50
395 | 356 | 53 | literature | journal_article | 10.1103/PhysRevB.74.115318 |  |  | 167 | 48 | poly(3-hexylthiophene-2,5-diyl) | P3HT | 15.4 | 10.3 | 1.5 | [10 empty] | 6212 | chloroform | 10 | 1 |  |  |  | 4 | aging |  |  |  | 30 | 70 | 55 | n-doped Si | SiO2 | 200 |  |  | Au |  | BGBC | 10 | 10000 |  | 12 | HMDS | 53 | spin | 1500 | [6 empty] | nitrogen |  | 35 | 10 | 100 |  | 35 | [7 empty] | 0.00993 | [7 empty] | saturation | nitrogen |  | -50
396 | 357 | 53 | literature | journal_article | 10.1103/PhysRevB.74.115318 |  |  | 167 | 48 | poly(3-hexylthiophene-2,5-diyl) | P3HT | 15.4 | 10.3 | 1.5 | [10 empty] | 6212 | chloroform | 10 | 1 |  |  |  | 4 | aging |  |  |  | 30 | 70 | 52 | n-doped Si | SiO2 | 200 |  |  | Au |  | BGBC | 20 | 10000 |  | 12 | HMDS | 53 | spin | 1500 | [6 empty] | nitrogen |  | 35 | 10 | 100 |  | 35 | [7 empty] | 0.00757 | [7 empty] | saturation | nitrogen |  | -50
397 | 358 | 53 | literature | journal_article | 10.1103/PhysRevB.74.115318 |  |  | 178 | 51 | poly(3-hexylthiophene-2,5-diyl) | P3HT | 29 | 19.3 | 1.5 | [10 empty] | 13 | 1,2,4-trichlorobenzene | 10 | 1 |  |  |  | 4 | aging |  |  |  | 30 | 70 | 53 | n-doped Si | SiO2 | 200 |  |  | Au |  | BGBC | 2 | 10000 |  | 12 | HMDS | 53 | spin | 1500 | [6 empty] | nitrogen |  | 35 | 10 | 100 |  | 35 | [7 empty] | 0.077 | [7 empty] | saturation | nitrogen |  | -50
398 | 359 | 53 | literature | journal_article | 10.1103/PhysRevB.74.115318 |  |  | 178 | 51 | poly(3-hexylthiophene-2,5-diyl) | P3HT | 29 | 19.3 | 1.5 | [10 empty] | 13 | 1,2,4-trichlorobenzene | 10 | 1 |  |  |  | 4 | aging |  |  |  | 30 | 70 | 54 | n-doped Si | SiO2 | 200 |  |  | Au |  | BGBC | 5 | 10000 |  | 12 | HMDS | 53 | spin | 1500 | [6 empty] | nitrogen |  | 35 | 10 | 100 |  | 35 | [7 empty] | 0.068 | [7 empty] | saturation | nitrogen |  | -50
399 | 360 | 53 | literature | journal_article | 10.1103/PhysRevB.74.115318 |  |  | 178 | 51 | poly(3-hexylthiophene-2,5-diyl) | P3HT | 29 | 19.3 | 1.5 | [10 empty] | 13 | 1,2,4-trichlorobenzene | 10 | 1 |  |  |  | 4 | aging |  |  |  | 30 | 70 | 55 | n-doped Si | SiO2 | 200 |  |  | Au |  | BGBC | 10 | 10000 |  | 12 | HMDS | 53 | spin | 1500 | [6 empty] | nitrogen |  | 35 | 10 | 100 |  | 35 | [7 empty] | 0.065 | [7 empty] | saturation | nitrogen |  | -50
400 | 335 | 53 | literature | journal_article | 10.1103/PhysRevB.74.115318 |  |  | 178 | 51 | poly(3-hexylthiophene-2,5-diyl) | P3HT | 29 | 19.3 | 1.5 | [10 empty] | 13 | 1,2,4-trichlorobenzene | 10 | 1 |  |  |  | 4 | aging |  |  |  | 30 | 70 | 52 | n-doped Si | SiO2 | 200 |  |  | Au |  | BGBC | 20 | 10000 |  | 12 | HMDS | 53 | spin | 1500 | [6 empty] | nitrogen |  | 35 | 10 | 100 |  | 35 | [7 empty] | 0.0631 | [7 empty] | saturation | nitrogen |  | -50
401 | 361 | 53 | literature | journal_article | 10.1103/PhysRevB.74.115318 |  |  | 175 | 48 | poly(3-hexylthiophene-2,5-diyl) | P3HT | 15.4 | 10.3 | 1.5 | [10 empty] | 13 | 1,2,4-trichlorobenzene | 10 | 1 |  |  |  | 4 | aging |  |  |  | 30 | 70 | 53 | n-doped Si | SiO2 | 200 |  |  | Au |  | BGBC | 2 | 10000 |  | 12 | HMDS | 53 | spin | 1500 | [6 empty] | nitrogen |  | 35 | 10 | 100 |  | 35 | [7 empty] | 0.00762 | [7 empty] | saturation | nitrogen |  | -50
402 | 362 | 53 | literature | journal_article | 10.1103/PhysRevB.74.115318 |  |  | 175 | 48 | poly(3-hexylthiophene-2,5-diyl) | P3HT | 15.4 | 10.3 | 1.5 | [10 empty] | 13 | 1,2,4-trichlorobenzene | 10 | 1 |  |  |  | 4 | aging |  |  |  | 30 | 70 | 54 | n-doped Si | SiO2 | 200 |  |  | Au |  | BGBC | 5 | 10000 |  | 12 | HMDS | 53 | spin | 1500 | [6 empty] | nitrogen |  | 35 | 10 | 100 |  | 35 | [7 empty] | 0.00381 | [7 empty] | saturation | nitrogen |  | -50
403 | 363 | 53 | literature | journal_article | 10.1103/PhysRevB.74.115318 |  |  | 175 | 48 | poly(3-hexylthiophene-2,5-diyl) | P3HT | 15.4 | 10.3 | 1.5 | [10 empty] | 13 | 1,2,4-trichlorobenzene | 10 | 1 |  |  |  | 4 | aging |  |  |  | 30 | 70 | 55 | n-doped Si | SiO2 | 200 |  |  | Au |  | BGBC | 10 | 10000 |  | 12 | HMDS | 53 | spin | 1500 | [6 empty] | nitrogen |  | 35 | 10 | 100 |  | 35 | [7 empty] | 0.00255 | [7 empty] | saturation | nitrogen |  | -50
404 | 332 | 53 | literature | journal_article | 10.1103/PhysRevB.74.115318 |  |  | 175 | 48 | poly(3-hexylthiophene-2,5-diyl) | P3HT | 15.4 | 10.3 | 1.5 | [10 empty] | 13 | 1,2,4-trichlorobenzene | 10 | 1 |  |  |  | 4 | aging |  |  |  | 30 | 70 | 52 | n-doped Si | SiO2 | 200 |  |  | Au |  | BGBC | 20 | 10000 |  | 12 | HMDS | 53 | spin | 1500 | [6 empty] | nitrogen |  | 35 | 10 | 100 |  | 35 | [7 empty] | 0.00168 | [7 empty] | saturation | nitrogen |  | -50
405 | 364 | 53 | literature | journal_article | 10.1103/PhysRevB.74.115318 |  |  | 181 | 54 | poly(3-hexylthiophene-2,5-diyl) | P3HT | 76 | 44.7 | 1.7 | [10 empty] | 13 | 1,2,4-trichlorobenzene | 10 | 1 |  |  |  | 4 | aging |  |  |  | 30 | 70 | 53 | n-doped Si | SiO2 | 200 |  |  | Au |  | BGBC | 2 | 10000 |  | 12 | HMDS | 53 | spin | 1500 | [6 empty] | nitrogen |  | 35 | 10 | 100 |  | 35 | [7 empty] | 0.1378 | [7 empty] | saturation | nitrogen |  | -50
406 | 365 | 53 | literature | journal_article | 10.1103/PhysRevB.74.115318 |  |  | 181 | 54 | poly(3-hexylthiophene-2,5-diyl) | P3HT | 76 | 44.7 | 1.7 | [10 empty] | 13 | 1,2,4-trichlorobenzene | 10 | 1 |  |  |  | 4 | aging |  |  |  | 30 | 70 | 54 | n-doped Si | SiO2 | 200 |  |  | Au |  | BGBC | 5 | 10000 |  | 12 | HMDS | 53 | spin | 1500 | [6 empty] | nitrogen |  | 35 | 10 | 100 |  | 35 | [7 empty] | 0.135 | [7 empty] | saturation | nitrogen |  | -50
407 | 366 | 53 | literature | journal_article | 10.1103/PhysRevB.74.115318 |  |  | 181 | 54 | poly(3-hexylthiophene-2,5-diyl) | P3HT | 76 | 44.7 | 1.7 | [10 empty] | 13 | 1,2,4-trichlorobenzene | 10 | 1 |  |  |  | 4 | aging |  |  |  | 30 | 70 | 55 | n-doped Si | SiO2 | 200 |  |  | Au |  | BGBC | 10 | 10000 |  | 12 | HMDS | 53 | spin | 1500 | [6 empty] | nitrogen |  | 35 | 10 | 100 |  | 35 | [7 empty] | 0.1253 | [7 empty] | saturation | nitrogen |  | -50
408 | 338 | 53 | literature | journal_article | 10.1103/PhysRevB.74.115318 |  |  | 181 | 54 | poly(3-hexylthiophene-2,5-diyl) | P3HT | 76 | 44.7 | 1.7 | [10 empty] | 13 | 1,2,4-trichlorobenzene | 10 | 1 |  |  |  | 4 | aging |  |  |  | 30 | 70 | 52 | n-doped Si | SiO2 | 200 |  |  | Au |  | BGBC | 20 | 10000 |  | 12 | HMDS | 53 | spin | 1500 | [6 empty] | nitrogen |  | 35 | 10 | 100 |  | 35 | [7 empty] | 0.12 | [7 empty] | saturation | nitrogen |  | -50
409 | 367 | 54 | literature | journal_article | 10.1021/nn401323f |  |  | 183 | 56 | poly(3-hexylthiophene-2,5-diyl) | P3HT | 91.481 | 40.3 | 2.27 | 92 | [9 empty] | 6212 | chloroform | 5 | 1 | [10 empty] | 56 | n-doped Si | SiO2 | 300 |  |  | Au |  | BGBC | 50 | 2000 |  |  |  | 2 | spin | 1500 | 60 | [5 empty] | air | [13 empty] | 0.00423 | [7 empty] | saturation | nitrogen |  | -80
410 | 368 | 54 | literature | journal_article | 10.1021/nn401323f |  |  | 183 | 56 | poly(3-hexylthiophene-2,5-diyl) | P3HT | 91.481 | 40.3 | 2.27 | 92 | [9 empty] | 6212 | chloroform | 5 | 1 |  |  |  | 5 | poor_solvent | 180 | acetone | 0.005 |  |  | 56 | n-doped Si | SiO2 | 300 |  |  | Au |  | BGBC | 50 | 2000 |  |  |  | 2 | spin | 1500 | 60 | [5 empty] | air | [13 empty] | 0.00793 | [7 empty] | saturation | nitrogen |  | -80
411 | 369 | 54 | literature | journal_article | 10.1021/nn401323f |  |  | 183 | 56 | poly(3-hexylthiophene-2,5-diyl) | P3HT | 91.481 | 40.3 | 2.27 | 92 | [9 empty] | 6212 | chloroform | 5 | 1 |  |  |  | 6 | poor_solvent | 180 | acetone | 0.01 |  |  | 56 | n-doped Si | SiO2 | 300 |  |  | Au |  | BGBC | 50 | 2000 |  |  |  | 2 | spin | 1500 | 60 | [5 empty] | air | [13 empty] | 0.0107 | [7 empty] | saturation | nitrogen |  | -80
412 | 370 | 54 | literature | journal_article | 10.1021/nn401323f |  |  | 183 | 56 | poly(3-hexylthiophene-2,5-diyl) | P3HT | 91.481 | 40.3 | 2.27 | 92 | [9 empty] | 6212 | chloroform | 5 | 1 |  |  |  | 7 | poor_solvent | 180 | acetone | 0.02 |  |  | 56 | n-doped Si | SiO2 | 300 |  |  | Au |  | BGBC | 50 | 2000 |  |  |  | 2 | spin | 1500 | 60 | [5 empty] | air | [13 empty] | 0.0165 | [7 empty] | saturation | nitrogen |  | -80
413 | 371 | 54 | literature | journal_article | 10.1021/nn401323f |  |  | 183 | 56 | poly(3-hexylthiophene-2,5-diyl) | P3HT | 91.481 | 40.3 | 2.27 | 92 | [9 empty] | 6212 | chloroform | 5 | 1 |  |  |  | 8 | poor_solvent | 180 | acetone | 0.03 |  |  | 56 | n-doped Si | SiO2 | 300 |  |  | Au |  | BGBC | 50 | 2000 |  |  |  | 2 | spin | 1500 | 60 | [5 empty] | air | [13 empty] | 0.0101 | [7 empty] | saturation | nitrogen |  | -80
414 | 372 | 54 | literature | journal_article | 10.1021/nn401323f |  |  | 183 | 56 | poly(3-hexylthiophene-2,5-diyl) | P3HT | 91.481 | 40.3 | 2.27 | 92 | [9 empty] | 6212 | chloroform | 5 | 1 |  |  |  | 9 | poor_solvent | 180 | acetone | 0.05 |  |  | 56 | n-doped Si | SiO2 | 300 |  |  | Au |  | BGBC | 50 | 2000 |  |  |  | 2 | spin | 1500 | 60 | [5 empty] | air | [13 empty] | 0.00892 | [7 empty] | saturation | nitrogen |  | -80
415 | 373 | 54 | literature | journal_article | 10.1021/nn401323f |  |  | 183 | 56 | poly(3-hexylthiophene-2,5-diyl) | P3HT | 91.481 | 40.3 | 2.27 | 92 | [9 empty] | 6212 | chloroform | 5 | 1 |  |  |  | 10 | poor_solvent | 6589 | 2,3-dimethylbutane | 0.005 |  |  | 56 | n-doped Si | SiO2 | 300 |  |  | Au |  | BGBC | 50 | 2000 |  |  |  | 2 | spin | 1500 | 60 | [5 empty] | air | [13 empty] | 0.0047 | [7 empty] | saturation | nitrogen |  | -80
416 | 374 | 54 | literature | journal_article | 10.1021/nn401323f |  |  | 183 | 56 | poly(3-hexylthiophene-2,5-diyl) | P3HT | 91.481 | 40.3 | 2.27 | 92 | [9 empty] | 6212 | chloroform | 5 | 1 |  |  |  | 11 | poor_solvent | 6589 | 2,3-dimethylbutane | 0.01 |  |  | 56 | n-doped Si | SiO2 | 300 |  |  | Au |  | BGBC | 50 | 2000 |  |  |  | 2 | spin | 1500 | 60 | [5 empty] | air | [13 empty] | 0.00406 | [7 empty] | saturation | nitrogen |  | -80
417 | 375 | 54 | literature | journal_article | 10.1021/nn401323f |  |  | 183 | 56 | poly(3-hexylthiophene-2,5-diyl) | P3HT | 91.481 | 40.3 | 2.27 | 92 | [9 empty] | 6212 | chloroform | 5 | 1 |  |  |  | 12 | poor_solvent | 6589 | 2,3-dimethylbutane | 0.02 |  |  | 56 | n-doped Si | SiO2 | 300 |  |  | Au |  | BGBC | 50 | 2000 |  |  |  | 2 | spin | 1500 | 60 | [5 empty] | air | [13 empty] | 0.00214 | [7 empty] | saturation | nitrogen |  | -80
418 | 376 | 54 | literature | journal_article | 10.1021/nn401323f |  |  | 183 | 56 | poly(3-hexylthiophene-2,5-diyl) | P3HT | 91.481 | 40.3 | 2.27 | 92 | [9 empty] | 6212 | chloroform | 5 | 1 |  |  |  | 13 | poor_solvent | 6589 | 2,3-dimethylbutane | 0.03 |  |  | 56 | n-doped Si | SiO2 | 300 |  |  | Au |  | BGBC | 50 | 2000 |  |  |  | 2 | spin | 1500 | 60 | [5 empty] | air | [13 empty] | 0.00228 | [7 empty] | saturation | nitrogen |  | -80
419 | 377 | 54 | literature | journal_article | 10.1021/nn401323f |  |  | 183 | 56 | poly(3-hexylthiophene-2,5-diyl) | P3HT | 91.481 | 40.3 | 2.27 | 92 | [9 empty] | 6212 | chloroform | 5 | 1 |  |  |  | 14 | poor_solvent | 6589 | 2,3-dimethylbutane | 0.05 |  |  | 56 | n-doped Si | SiO2 | 300 |  |  | Au |  | BGBC | 50 | 2000 |  |  |  | 2 | spin | 1500 | 60 | [5 empty] | air | [13 empty] | 0.00279 | [7 empty] | saturation | nitrogen |  | -80
420 | 378 | 54 | literature | journal_article | 10.1021/nn401323f |  |  | 184 | 56 | poly(3-hexylthiophene-2,5-diyl) | P3HT | 91.481 | 40.3 | 2.27 | 92 | [9 empty] | 7964 | chlorobenzene | 5 | 1 | [10 empty] | 56 | n-doped Si | SiO2 | 300 |  |  | Au |  | BGBC | 50 | 2000 |  |  |  | 2 | spin | 1500 | 60 | [5 empty] | air | [13 empty] | 0.000556 | [7 empty] | saturation | nitrogen |  | -80
421 | 379 | 54 | literature | journal_article | 10.1021/nn401323f |  |  | 184 | 56 | poly(3-hexylthiophene-2,5-diyl) | P3HT | 91.481 | 40.3 | 2.27 | 92 | [9 empty] | 7964 | chlorobenzene | 5 | 1 |  |  |  | 5 | poor_solvent | 180 | acetone | 0.005 |  |  | 56 | n-doped Si | SiO2 | 300 |  |  | Au |  | BGBC | 50 | 2000 |  |  |  | 2 | spin | 1500 | 60 | [5 empty] | air | [13 empty] | 0.000413 | [7 empty] | saturation | nitrogen |  | -80
422 | 380 | 54 | literature | journal_article | 10.1021/nn401323f |  |  | 184 | 56 | poly(3-hexylthiophene-2,5-diyl) | P3HT | 91.481 | 40.3 | 2.27 | 92 | [9 empty] | 7964 | chlorobenzene | 5 | 1 |  |  |  | 6 | poor_solvent | 180 | acetone | 0.01 |  |  | 56 | n-doped Si | SiO2 | 300 |  |  | Au |  | BGBC | 50 | 2000 |  |  |  | 2 | spin | 1500 | 60 | [5 empty] | air | [13 empty] | 0.000426 | [7 empty] | saturation | nitrogen |  | -80
423 | 381 | 54 | literature | journal_article | 10.1021/nn401323f |  |  | 184 | 56 | poly(3-hexylthiophene-2,5-diyl) | P3HT | 91.481 | 40.3 | 2.27 | 92 | [9 empty] | 7964 | chlorobenzene | 5 | 1 |  |  |  | 7 | poor_solvent | 180 | acetone | 0.02 |  |  | 56 | n-doped Si | SiO2 | 300 |  |  | Au |  | BGBC | 50 | 2000 |  |  |  | 2 | spin | 1500 | 60 | [5 empty] | air | [13 empty] | 0.000254 | [7 empty] | saturation | nitrogen |  | -80
424 | 382 | 54 | literature | journal_article | 10.1021/nn401323f |  |  | 184 | 56 | poly(3-hexylthiophene-2,5-diyl) | P3HT | 91.481 | 40.3 | 2.27 | 92 | [9 empty] | 7964 | chlorobenzene | 5 | 1 |  |  |  | 8 | poor_solvent | 180 | acetone | 0.03 |  |  | 56 | n-doped Si | SiO2 | 300 |  |  | Au |  | BGBC | 50 | 2000 |  |  |  | 2 | spin | 1500 | 60 | [5 empty] | air | [13 empty] | 0.000309 | [7 empty] | saturation | nitrogen |  | -80
425 | 383 | 54 | literature | journal_article | 10.1021/nn401323f |  |  | 184 | 56 | poly(3-hexylthiophene-2,5-diyl) | P3HT | 91.481 | 40.3 | 2.27 | 92 | [9 empty] | 7964 | chlorobenzene | 5 | 1 |  |  |  | 9 | poor_solvent | 180 | acetone | 0.05 |  |  | 56 | n-doped Si | SiO2 | 300 |  |  | Au |  | BGBC | 50 | 2000 |  |  |  | 2 | spin | 1500 | 60 | [5 empty] | air | [13 empty] | 0.000377 | [7 empty] | saturation | nitrogen |  | -80
426 | 384 | 55 | literature | journal_article | 10.1063/1.2400796 |  |  | 185 | 57 | poly(3-hexylthiophene-2,5-diyl) | P3HT |  | 39.5 | [11 empty] | 6212 | chloroform | 1 | 1 | [10 empty] | 57 | n-doped Si | SiO2 | 200 |  |  | Pt |  | BGBC | 5 | 1000 |  | 12 | HMDS | 58 | dip |  |  |  | 60 |  |  |  | nitrogen |  | 36 | 0.166666667 | 25 |  | 20 | [7 empty] | 0.2366 | [7 empty] | saturation | nitrogen |  | -60
427 | 385 | 55 | literature | journal_article | 10.1063/1.2400796 |  |  | 185 | 57 | poly(3-hexylthiophene-2,5-diyl) | P3HT |  | 39.5 | [11 empty] | 6212 | chloroform | 1 | 1 | [10 empty] | 57 | n-doped Si | SiO2 | 200 |  |  | Pt |  | BGBC | 5 | 1000 |  | 12 | HMDS | 59 | dip |  |  |  | 60 | [5 empty] | 37 | 0.166666667 | 60 |  | 20 | [7 empty] | 0.2429 | [7 empty] | saturation | nitrogen |  | -60
428 | 386 | 55 | literature | journal_article | 10.1063/1.2400796 |  |  | 185 | 57 | poly(3-hexylthiophene-2,5-diyl) | P3HT |  | 39.5 | [11 empty] | 6212 | chloroform | 1 | 1 | [10 empty] | 57 | n-doped Si | SiO2 | 200 |  |  | Pt |  | BGBC | 5 | 1000 |  | 12 | HMDS | 59 | dip |  |  |  | 60 | [5 empty] | 38 | 0.166666667 | 90 |  | 20 | [7 empty] | 0.2587 | [7 empty] | saturation | nitrogen |  | -60
429 | 387 | 55 | literature | journal_article | 10.1063/1.2400796 |  |  | 185 | 57 | poly(3-hexylthiophene-2,5-diyl) | P3HT |  | 39.5 | [11 empty] | 6212 | chloroform | 1 | 1 | [10 empty] | 57 | n-doped Si | SiO2 | 200 |  |  | Pt |  | BGBC | 5 | 1000 |  | 12 | HMDS | 59 | dip |  |  |  | 60 | [5 empty] | 39 | 0.166666667 | 120 |  | 20 | [7 empty] | 0.2644 | [7 empty] | saturation | nitrogen |  | -60
430 | 388 | 55 | literature | journal_article | 10.1063/1.2400796 |  |  | 185 | 57 | poly(3-hexylthiophene-2,5-diyl) | P3HT |  | 39.5 | [11 empty] | 6212 | chloroform | 1 | 1 | [10 empty] | 57 | n-doped Si | SiO2 | 200 |  |  | Pt |  | BGBC | 5 | 1000 |  | 12 | HMDS | 58 | dip |  |  |  | 60 |  |  |  | nitrogen |  | 40 | 0.166666667 | 150 |  | 20 | [7 empty] | 0.2825 | [7 empty] | saturation | nitrogen |  | -60
431 | 389 | 55 | literature | journal_article | 10.1063/1.2400796 |  |  | 185 | 57 | poly(3-hexylthiophene-2,5-diyl) | P3HT |  | 39.5 | [11 empty] | 6212 | chloroform | 1 | 1 | [10 empty] | 57 | n-doped Si | SiO2 | 200 |  |  | Pt |  | BGBC | 5 | 1000 |  | 12 | HMDS | 58 | dip |  |  |  | 60 |  |  |  | nitrogen |  | 41 | 0.166666667 | 160 |  | 20 | [7 empty] | 0.21 | [7 empty] | saturation | nitrogen |  | -60
432 | 390 | 55 | literature | journal_article | 10.1063/1.2400796 |  |  | 185 | 57 | poly(3-hexylthiophene-2,5-diyl) | P3HT |  | 39.5 | [11 empty] | 6212 | chloroform | 1 | 1 | [10 empty] | 57 | n-doped Si | SiO2 | 200 |  |  | Pt |  | BGBC | 5 | 1000 |  | 12 | HMDS | 58 | dip |  |  |  | 60 |  |  |  | nitrogen |  | 42 | 0.166666667 | 170 |  | 20 | [7 empty] | 0.1651 | [7 empty] | saturation | nitrogen |  | -60
433 | 391 | 55 | literature | journal_article | 10.1063/1.2400796 |  |  | 185 | 57 | poly(3-hexylthiophene-2,5-diyl) | P3HT |  | 39.5 | [11 empty] | 6212 | chloroform | 1 | 1 | [10 empty] | 58 | n-doped Si | SiO2 | 200 |  |  | Au |  | BGBC | 5 | 1000 |  | 12 | HMDS | 58 | dip |  |  |  | 60 |  |  |  | nitrogen |  | 36 | 0.166666667 | 25 |  | 20 | [7 empty] | 0.1504 | [7 empty] | saturation | nitrogen |  | -60
434 | 392 | 55 | literature | journal_article | 10.1063/1.2400796 |  |  | 185 | 57 | poly(3-hexylthiophene-2,5-diyl) | P3HT |  | 39.5 | [11 empty] | 6212 | chloroform | 1 | 1 | [10 empty] | 58 | n-doped Si | SiO2 | 200 |  |  | Au |  | BGBC | 5 | 1000 |  | 12 | HMDS | 58 | dip |  |  |  | 60 |  |  |  | nitrogen |  | 37 | 0.166666667 | 60 |  | 20 | [7 empty] | 0.1602 | [7 empty] | saturation | nitrogen |  | -60
435 | 393 | 55 | literature | journal_article | 10.1063/1.2400796 |  |  | 185 | 57 | poly(3-hexylthiophene-2,5-diyl) | P3HT |  | 39.5 | [11 empty] | 6212 | chloroform | 1 | 1 | [10 empty] | 58 | n-doped Si | SiO2 | 200 |  |  | Au |  | BGBC | 5 | 1000 |  | 12 | HMDS | 58 | dip |  |  |  | 60 |  |  |  | nitrogen |  | 38 | 0.166666667 | 90 |  | 20 | [7 empty] | 0.1813 | [7 empty] | saturation | nitrogen |  | -60
436 | 394 | 55 | literature | journal_article | 10.1063/1.2400796 |  |  | 185 | 57 | poly(3-hexylthiophene-2,5-diyl) | P3HT |  | 39.5 | [11 empty] | 6212 | chloroform | 1 | 1 | [10 empty] | 58 | n-doped Si | SiO2 | 200 |  |  | Au |  | BGBC | 5 | 1000 |  | 12 | HMDS | 58 | dip |  |  |  | 60 |  |  |  | nitrogen |  | 39 | 0.166666667 | 120 |  | 20 | [7 empty] | 0.2193 | [7 empty] | saturation | nitrogen |  | -60
437 | 395 | 55 | literature | journal_article | 10.1063/1.2400796 |  |  | 185 | 57 | poly(3-hexylthiophene-2,5-diyl) | P3HT |  | 39.5 | [11 empty] | 6212 | chloroform | 1 | 1 | [10 empty] | 58 | n-doped Si | SiO2 | 200 |  |  | Au |  | BGBC | 5 | 1000 |  | 12 | HMDS | 58 | dip |  |  |  | 60 |  |  |  | nitrogen |  | 40 | 0.166666667 | 150 |  | 20 | [7 empty] | 0.2438 | [7 empty] | saturation | nitrogen |  | -60
438 | 396 | 55 | literature | journal_article | 10.1063/1.2400796 |  |  | 185 | 57 | poly(3-hexylthiophene-2,5-diyl) | P3HT |  | 39.5 | [11 empty] | 6212 | chloroform | 1 | 1 | [10 empty] | 58 | n-doped Si | SiO2 | 200 |  |  | Au |  | BGBC | 5 | 1000 |  | 12 | HMDS | 58 | dip |  |  |  | 60 |  |  |  | nitrogen |  | 41 | 0.166666667 | 160 |  | 20 | [7 empty] | 0.1188 | [7 empty] | saturation | nitrogen |  | -60
439 | 397 | 55 | literature | journal_article | 10.1063/1.2400796 |  |  | 185 | 57 | poly(3-hexylthiophene-2,5-diyl) | P3HT |  | 39.5 | [11 empty] | 6212 | chloroform | 1 | 1 | [10 empty] | 58 | n-doped Si | SiO2 | 200 |  |  | Au |  | BGBC | 5 | 1000 |  | 12 | HMDS | 58 | dip |  |  |  | 60 |  |  |  | nitrogen |  | 42 | 0.166666667 | 170 |  | 20 | [7 empty] | 0.0385 | [7 empty] | saturation | nitrogen |  | -60
440 | 398 | 55 | literature | journal_article | 10.1063/1.2400796 |  |  | 185 | 57 | poly(3-hexylthiophene-2,5-diyl) | P3HT |  | 39.5 | [11 empty] | 6212 | chloroform | 1 | 1 | [10 empty] | 57 | n-doped Si | SiO2 | 200 |  |  | Pt |  | BGBC | 5 | 1000 |  | 12 | HMDS | 58 | dip |  |  |  | 60 |  |  |  | nitrogen |  | 43 | 0 | 150 |  | 20 | [7 empty] | 0.2364 | [7 empty] | saturation | nitrogen |  | -60
441 | 399 | 55 | literature | journal_article | 10.1063/1.2400796 |  |  | 185 | 57 | poly(3-hexylthiophene-2,5-diyl) | P3HT |  | 39.5 | [11 empty] | 6212 | chloroform | 1 | 1 | [10 empty] | 57 | n-doped Si | SiO2 | 200 |  |  | Pt |  | BGBC | 5 | 1000 |  | 12 | HMDS | 58 | dip |  |  |  | 60 |  |  |  | nitrogen |  | 44 | 0.083333333 | 150 |  | 20 | [7 empty] | 0.2626 | [7 empty] | saturation | nitrogen |  | -60
442 | 388 | 55 | literature | journal_article | 10.1063/1.2400796 |  |  | 185 | 57 | poly(3-hexylthiophene-2,5-diyl) | P3HT |  | 39.5 | [11 empty] | 6212 | chloroform | 1 | 1 | [10 empty] | 57 | n-doped Si | SiO2 | 200 |  |  | Pt |  | BGBC | 5 | 1000 |  | 12 | HMDS | 58 | dip |  |  |  | 60 |  |  |  | nitrogen |  | 40 | 0.166666667 | 150 |  | 20 | [7 empty] | 0.2826 | [7 empty] | saturation | nitrogen |  | -60
443 | 400 | 55 | literature | journal_article | 10.1063/1.2400796 |  |  | 185 | 57 | poly(3-hexylthiophene-2,5-diyl) | P3HT |  | 39.5 | [11 empty] | 6212 | chloroform | 1 | 1 | [10 empty] | 57 | n-doped Si | SiO2 | 200 |  |  | Pt |  | BGBC | 5 | 1000 |  | 12 | HMDS | 58 | dip |  |  |  | 60 |  |  |  | nitrogen |  | 45 | 0.25 | 150 |  | 20 | [7 empty] | 0.2753 | [7 empty] | saturation | nitrogen |  | -60
444 | 401 | 55 | literature | journal_article | 10.1063/1.2400796 |  |  | 185 | 57 | poly(3-hexylthiophene-2,5-diyl) | P3HT |  | 39.5 | [11 empty] | 6212 | chloroform | 1 | 1 | [10 empty] | 57 | n-doped Si | SiO2 | 200 |  |  | Pt |  | BGBC | 5 | 1000 |  | 12 | HMDS | 58 | dip |  |  |  | 60 |  |  |  | nitrogen |  | 46 | 0.333333333 | 150 |  | 20 | [7 empty] | 0.2717 | [7 empty] | saturation | nitrogen |  | -60
445 | 402 | 55 | literature | journal_article | 10.1063/1.2400796 |  |  | 185 | 57 | poly(3-hexylthiophene-2,5-diyl) | P3HT |  | 39.5 | [11 empty] | 6212 | chloroform | 1 | 1 | [10 empty] | 57 | n-doped Si | SiO2 | 200 |  |  | Pt |  | BGBC | 5 | 1000 |  | 12 | HMDS | 58 | dip |  |  |  | 60 |  |  |  | nitrogen |  | 47 | 0.416666667 | 150 |  | 20 | [7 empty] | 0.2341 | [7 empty] | saturation | nitrogen |  | -60
446 | 403 | 55 | literature | journal_article | 10.1063/1.2400796 |  |  | 185 | 57 | poly(3-hexylthiophene-2,5-diyl) | P3HT |  | 39.5 | [11 empty] | 6212 | chloroform | 1 | 1 | [10 empty] | 57 | n-doped Si | SiO2 | 200 |  |  | Pt |  | BGBC | 5 | 1000 |  | 12 | HMDS | 58 | dip |  |  |  | 60 |  |  |  | nitrogen |  | 48 | 0.5 | 150 |  | 20 | [7 empty] | 0.1697 | [7 empty] | saturation | nitrogen |  | -60
447 | 404 | 55 | literature | journal_article | 10.1063/1.2400796 |  |  | 185 | 57 | poly(3-hexylthiophene-2,5-diyl) | P3HT |  | 39.5 | [11 empty] | 6212 | chloroform | 1 | 1 | [10 empty] | 58 | n-doped Si | SiO2 | 200 |  |  | Au |  | BGBC | 5 | 1000 |  | 12 | HMDS | 58 | dip |  |  |  | 60 |  |  |  | nitrogen |  | 43 | 0 | 150 |  | 20 | [7 empty] | 0.1509 | [7 empty] | saturation | nitrogen |  | -60
448 | 405 | 55 | literature | journal_article | 10.1063/1.2400796 |  |  | 185 | 57 | poly(3-hexylthiophene-2,5-diyl) | P3HT |  | 39.5 | [11 empty] | 6212 | chloroform | 1 | 1 | [10 empty] | 58 | n-doped Si | SiO2 | 200 |  |  | Au |  | BGBC | 5 | 1000 |  | 12 | HMDS | 58 | dip |  |  |  | 60 |  |  |  | nitrogen |  | 44 | 0.083333333 | 150 |  | 20 | [7 empty] | 0.1773 | [7 empty] | saturation | nitrogen |  | -60
449 | 395 | 55 | literature | journal_article | 10.1063/1.2400796 |  |  | 185 | 57 | poly(3-hexylthiophene-2,5-diyl) | P3HT |  | 39.5 | [11 empty] | 6212 | chloroform | 1 | 1 | [10 empty] | 58 | n-doped Si | SiO2 | 200 |  |  | Au |  | BGBC | 5 | 1000 |  | 12 | HMDS | 58 | dip |  |  |  | 60 |  |  |  | nitrogen |  | 40 | 0.166666667 | 150 |  | 20 | [7 empty] | 0.2454 | [7 empty] | saturation | nitrogen |  | -60
450 | 406 | 55 | literature | journal_article | 10.1063/1.2400796 |  |  | 185 | 57 | poly(3-hexylthiophene-2,5-diyl) | P3HT |  | 39.5 | [11 empty] | 6212 | chloroform | 1 | 1 | [10 empty] | 58 | n-doped Si | SiO2 | 200 |  |  | Au |  | BGBC | 5 | 1000 |  | 12 | HMDS | 58 | dip |  |  |  | 60 |  |  |  | nitrogen |  | 45 | 0.25 | 150 |  | 20 | [7 empty] | 0.242 | [7 empty] | saturation | nitrogen |  | -60
451 | 407 | 55 | literature | journal_article | 10.1063/1.2400796 |  |  | 185 | 57 | poly(3-hexylthiophene-2,5-diyl) | P3HT |  | 39.5 | [11 empty] | 6212 | chloroform | 1 | 1 | [10 empty] | 58 | n-doped Si | SiO2 | 200 |  |  | Au |  | BGBC | 5 | 1000 |  | 12 | HMDS | 58 | dip |  |  |  | 60 |  |  |  | nitrogen |  | 46 | 0.333333333 | 150 |  | 20 | [7 empty] | 0.2053 | [7 empty] | saturation | nitrogen |  | -60
452 | 408 | 55 | literature | journal_article | 10.1063/1.2400796 |  |  | 185 | 57 | poly(3-hexylthiophene-2,5-diyl) | P3HT |  | 39.5 | [11 empty] | 6212 | chloroform | 1 | 1 | [10 empty] | 58 | n-doped Si | SiO2 | 200 |  |  | Au |  | BGBC | 5 | 1000 |  | 12 | HMDS | 58 | dip |  |  |  | 60 |  |  |  | nitrogen |  | 47 | 0.416666667 | 150 |  | 20 | [7 empty] | 0.1757 | [7 empty] | saturation | nitrogen |  | -60
453 | 409 | 55 | literature | journal_article | 10.1063/1.2400796 |  |  | 185 | 57 | poly(3-hexylthiophene-2,5-diyl) | P3HT |  | 39.5 | [11 empty] | 6212 | chloroform | 1 | 1 | [10 empty] | 58 | n-doped Si | SiO2 | 200 |  |  | Au |  | BGBC | 5 | 1000 |  | 12 | HMDS | 58 | dip |  |  |  | 60 |  |  |  | nitrogen |  | 48 | 0.5 | 150 |  | 20 | [7 empty] | 0.119 | [7 empty] | saturation | nitrogen |  | -60
454 | 410 | 56 | literature | journal_article | 10.1002/adfm.201403708 |  |  | 186 | 58 | poly(3-hexylthiophene-2,5-diyl) | P3HT | 207 | 90 | 2.3 | 96 | [9 empty] | 6212 | chloroform | 5 | 1 | [10 empty] | 56 | n-doped Si | SiO2 | 300 |  |  | Au |  | BGBC | 50 | 2000 |  |  |  | 2 | spin | 1500 | 60 | [5 empty] | air | [13 empty] | 0.03522 | [7 empty] | linear | nitrogen |  | -3
455 | 411 | 56 | literature | journal_article | 10.1002/adfm.201403708 |  |  | 186 | 58 | poly(3-hexylthiophene-2,5-diyl) | P3HT | 207 | 90 | 2.3 | 96 | [9 empty] | 6212 | chloroform | 5 | 1 |  |  |  | 15 | poor_solvent | 7892 | 2-methylpentane | 0.05 |  |  | 56 | n-doped Si | SiO2 | 300 |  |  | Au |  | BGBC | 50 | 2000 |  |  |  | 2 | spin | 1500 | 60 | [5 empty] | air | [13 empty] | 0.05182 | [7 empty] | linear | nitrogen |  | -3
456 | 412 | 56 | literature | journal_article | 10.1002/adfm.201403708 |  |  | 186 | 58 | poly(3-hexylthiophene-2,5-diyl) | P3HT | 207 | 90 | 2.3 | 96 | [9 empty] | 6212 | chloroform | 5 | 1 |  |  |  | 16 | poor_solvent | 7892 | 2-methylpentane | 0.1 |  |  | 56 | n-doped Si | SiO2 | 300 |  |  | Au |  | BGBC | 50 | 2000 |  |  |  | 2 | spin | 1500 | 60 | [5 empty] | air | [13 empty] | 0.05468 | [7 empty] | linear | nitrogen |  | -3
457 | 413 | 56 | literature | journal_article | 10.1002/adfm.201403708 |  |  | 186 | 58 | poly(3-hexylthiophene-2,5-diyl) | P3HT | 207 | 90 | 2.3 | 96 | [9 empty] | 6212 | chloroform | 5 | 1 |  |  |  | 17 | poor_solvent | 7892 | 2-methylpentane | 0.15 |  |  | 56 | n-doped Si | SiO2 | 300 |  |  | Au |  | BGBC | 50 | 2000 |  |  |  | 2 | spin | 1500 | 60 | [5 empty] | air | [13 empty] | 0.10343 | [7 empty] | linear | nitrogen |  | -3
458 | 414 | 56 | literature | journal_article | 10.1002/adfm.201403708 |  |  | 186 | 58 | poly(3-hexylthiophene-2,5-diyl) | P3HT | 207 | 90 | 2.3 | 96 | [9 empty] | 6212 | chloroform | 5 | 1 |  |  |  | 18 | poor_solvent | 7892 | 2-methylpentane | 0.2 |  |  | 56 | n-doped Si | SiO2 | 300 |  |  | Au |  | BGBC | 50 | 2000 |  |  |  | 2 | spin | 1500 | 60 | [5 empty] | air | [13 empty] | 0.0539 | [7 empty] | linear | nitrogen |  | -3
459 | 415 | 56 | literature | journal_article | 10.1002/adfm.201403708 |  |  | 186 | 58 | poly(3-hexylthiophene-2,5-diyl) | P3HT | 207 | 90 | 2.3 | 96 | [9 empty] | 6212 | chloroform | 5 | 1 |  |  |  | 19 | poor_solvent | 7892 | 2-methylpentane | 0.3 |  |  | 56 | n-doped Si | SiO2 | 300 |  |  | Au |  | BGBC | 50 | 2000 |  |  |  | 2 | spin | 1500 | 60 | [5 empty] | air | [13 empty] | 0.02093 | [7 empty] | linear | nitrogen |  | -3
460 | 416 | 56 | literature | journal_article | 10.1002/adfm.201403708 |  |  | 186 | 58 | poly(3-hexylthiophene-2,5-diyl) | P3HT | 207 | 90 | 2.3 | 96 | [9 empty] | 6212 | chloroform | 5 | 1 |  |  |  | 20 | poor_solvent | 7892 | 2-methylpentane | 0.4 |  |  | 56 | n-doped Si | SiO2 | 300 |  |  | Au |  | BGBC | 50 | 2000 |  |  |  | 2 | spin | 1500 | 60 | [5 empty] | air | [13 empty] | 0.01123 | [7 empty] | linear | nitrogen |  | -3
461 | 417 | 57 | literature | journal_article | 10.1007/s11801-011-0122-z |  |  | 187 | 59 | poly(3-hexylthiophene-2,5-diyl) | P3HT |  | 68 |  | 98.5 | [9 empty] | 6212 | chloroform | 0.5 | 1 |  |  |  | 21 | aging |  |  |  | 12 |  | 59 | n-doped Si | SiO2 | 300 |  |  | Au |  | BGTC | 50 | 5000 |  |  |  | 60 | spin | 800 | 26 | [7 empty] | 49 | 12 | 100 |  | 10 | [7 empty] | 6.3e-05 | [7 empty] | saturation |  |  | -60
462 | 418 | 57 | literature | journal_article | 10.1007/s11801-011-0122-z |  |  | 188 | 59 | poly(3-hexylthiophene-2,5-diyl) | P3HT |  | 68 |  | 98.5 | [9 empty] | 6212 | chloroform | 1 | 1 |  |  |  | 21 | aging |  |  |  | 12 |  | 59 | n-doped Si | SiO2 | 300 |  |  | Au |  | BGTC | 50 | 5000 |  |  |  | 60 | spin | 800 | 26 | [7 empty] | 49 | 12 | 100 |  | 10 | [7 empty] | 0.00016 | [7 empty] | saturation |  |  | -60
463 | 419 | 57 | literature | journal_article | 10.1007/s11801-011-0122-z |  |  | 189 | 59 | poly(3-hexylthiophene-2,5-diyl) | P3HT |  | 68 |  | 98.5 | [9 empty] | 6212 | chloroform | 2 | 1 |  |  |  | 21 | aging |  |  |  | 12 |  | 59 | n-doped Si | SiO2 | 300 |  |  | Au |  | BGTC | 50 | 5000 |  |  |  | 60 | spin | 800 | 26 | [7 empty] | 49 | 12 | 100 |  | 10 | [7 empty] | 0.014 | [7 empty] | saturation |  |  | -60
464 | 420 | 57 | literature | journal_article | 10.1007/s11801-011-0122-z |  |  | 190 | 59 | poly(3-hexylthiophene-2,5-diyl) | P3HT |  | 68 |  | 98.5 | [9 empty] | 6212 | chloroform | 4 | 1 |  |  |  | 21 | aging |  |  |  | 12 |  | 59 | n-doped Si | SiO2 | 300 |  |  | Au |  | BGTC | 50 | 5000 |  |  |  | 60 | spin | 800 | 26 | [7 empty] | 49 | 12 | 100 |  | 10 | [7 empty] | 0.00056 | [7 empty] | saturation |  |  | -60
465 | 421 | 57 | literature | journal_article | 10.1007/s11801-011-0122-z |  |  | 191 | 59 | poly(3-hexylthiophene-2,5-diyl) | P3HT |  | 68 |  | 98.5 | [9 empty] | 6212 | chloroform | 8 | 1 |  |  |  | 21 | aging |  |  |  | 12 |  | 59 | n-doped Si | SiO2 | 300 |  |  | Au |  | BGTC | 50 | 5000 |  |  |  | 60 | spin | 800 | 26 | [7 empty] | 49 | 12 | 100 |  | 10 | [7 empty] | 0.00018 | [7 empty] | saturation |  |  | -60
466 | 422 | 58 | literature | journal_article | 10.1002/adma.200305275 |  |  | 192 | 60 | poly(3-hexylthiophene-2,5-diyl) | P3HT | 4.4 | 4 | 1.1 | 98 | [9 empty] | 6212 | chloroform | 5 | 1 | [10 empty] | 60 | n-doped Si | SiO2 | 230 |  |  | Au |  | BGBC | 5 | 40000 |  | 12 | HMDS | 61 | spin | 2500 | [6 empty] | nitrogen | [5 empty] | 45 | [7 empty] | 5.43e-06 | [7 empty] | saturation | nitrogen |  | -95
467 | 423 | 58 | literature | journal_article | 10.1002/adma.200305275 |  |  | 193 | 61 | poly(3-hexylthiophene-2,5-diyl) | P3HT | 10.8 | 9 | 1.2 | 98 | [9 empty] | 6212 | chloroform | 5 | 1 | [10 empty] | 60 | n-doped Si | SiO2 | 230 |  |  | Au |  | BGBC | 5 | 40000 |  | 12 | HMDS | 61 | spin | 2500 | [6 empty] | nitrogen | [5 empty] | 45 | [7 empty] | 0.0003558 | [7 empty] | saturation | nitrogen |  | -95
468 | 424 | 58 | literature | journal_article | 10.1002/adma.200305275 |  |  | 194 | 62 | poly(3-hexylthiophene-2,5-diyl) | P3HT | 13.92 | 11.6 | 1.2 | 98 | [9 empty] | 6212 | chloroform | 5 | 1 | [10 empty] | 60 | n-doped Si | SiO2 | 230 |  |  | Au |  | BGBC | 5 | 40000 |  | 12 | HMDS | 61 | spin | 2500 | [6 empty] | nitrogen | [5 empty] | 45 | [7 empty] | 0.000735 | [7 empty] | saturation | nitrogen |  | -95
469 | 425 | 58 | literature | journal_article | 10.1002/adma.200305275 |  |  | 195 | 63 | poly(3-hexylthiophene-2,5-diyl) | P3HT | 50.7 | 33.8 | 1.5 | 98 | [9 empty] | 6212 | chloroform | 5 | 1 | [10 empty] | 60 | n-doped Si | SiO2 | 230 |  |  | Au |  | BGBC | 5 | 40000 |  | 12 | HMDS | 61 | spin | 2500 | [6 empty] | nitrogen | [5 empty] | 45 | [7 empty] | 0.00748 | [7 empty] | saturation | nitrogen |  | -95
470 | 426 | 58 | literature | journal_article | 10.1002/adma.200305275 |  |  | 196 | 64 | poly(3-hexylthiophene-2,5-diyl) | P3HT | 5.98 | 4.6 | 1.3 | 98 | [9 empty] | 6212 | chloroform | 5 | 1 | [10 empty] | 60 | n-doped Si | SiO2 | 230 |  |  | Au |  | BGBC | 5 | 40000 |  | 12 | HMDS | 61 | spin | 2500 | [6 empty] | nitrogen | [5 empty] | 45 | [7 empty] | 1.61e-05 | [7 empty] | saturation | nitrogen |  | -95
471 | 427 | 58 | literature | journal_article | 10.1002/adma.200305275 |  |  | 197 | 65 | poly(3-hexylthiophene-2,5-diyl) | P3HT | 24.12 | 13.4 | 1.8 | 98 | [9 empty] | 6212 | chloroform | 5 | 1 | [10 empty] | 60 | n-doped Si | SiO2 | 230 |  |  | Au |  | BGBC | 5 | 40000 |  | 12 | HMDS | 61 | spin | 2500 | [6 empty] | nitrogen | [5 empty] | 45 | [7 empty] | 0.0005366 | [7 empty] | saturation | nitrogen |  | -95
472 | 428 | 58 | literature | journal_article | 10.1002/adma.200305275 |  |  | 198 | 66 | poly(3-hexylthiophene-2,5-diyl) | P3HT | 56.62 | 29.8 | 1.9 | 98 | [9 empty] | 6212 | chloroform | 5 | 1 | [10 empty] | 60 | n-doped Si | SiO2 | 230 |  |  | Au |  | BGBC | 5 | 40000 |  | 12 | HMDS | 61 | spin | 2500 | [6 empty] | nitrogen | [5 empty] | 45 | [7 empty] | 0.00419 | [7 empty] | saturation | nitrogen |  | -95
473 | 429 | 58 | literature | journal_article | 10.1002/adma.200305275 |  |  | 199 | 67 | poly(3-hexylthiophene-2,5-diyl) | P3HT | 62.05 | 36.5 | 1.7 | 98 | [9 empty] | 6212 | chloroform | 5 | 1 | [10 empty] | 60 | n-doped Si | SiO2 | 230 |  |  | Au |  | BGBC | 5 | 40000 |  | 12 | HMDS | 61 | spin | 2500 | [6 empty] | nitrogen | [5 empty] | 45 | [7 empty] | 0.00908 | [7 empty] | saturation | nitrogen |  | -95
474 | 430 | 58 | literature | journal_article | 10.1002/adma.200305275 |  |  | 200 | 68 | poly(3-hexylthiophene-2,5-diyl) | P3HT | 4.48 | 3.2 | 1.4 | 98 | [9 empty] | 6212 | chloroform | 5 | 1 | [10 empty] | 60 | n-doped Si | SiO2 | 230 |  |  | Au |  | BGBC | 5 | 40000 |  | 12 | HMDS | 61 | spin | 2500 | [6 empty] | nitrogen | [5 empty] | 45 | [7 empty] | 1.74e-06 | [7 empty] | saturation | nitrogen |  | -95
475 | 431 | 58 | literature | journal_article | 10.1002/adma.200305275 |  |  | 201 | 69 | poly(3-hexylthiophene-2,5-diyl) | P3HT | 19.44 | 16.2 | 1.2 | 98 | [9 empty] | 6212 | chloroform | 5 | 1 | [10 empty] | 60 | n-doped Si | SiO2 | 230 |  |  | Au |  | BGBC | 5 | 40000 |  | 12 | HMDS | 61 | spin | 2500 | [6 empty] | nitrogen | [5 empty] | 45 | [7 empty] | 0.00785 | [7 empty] | saturation | nitrogen |  | -95
476 | 432 | 58 | literature | journal_article | 10.1002/adma.200305275 |  |  | 202 | 70 | poly(3-hexylthiophene-2,5-diyl) | P3HT | 43.54 | 31.1 | 1.4 | 98 | [9 empty] | 6212 | chloroform | 5 | 1 | [10 empty] | 60 | n-doped Si | SiO2 | 230 |  |  | Au |  | BGBC | 5 | 40000 |  | 12 | HMDS | 61 | spin | 2500 | [6 empty] | nitrogen | [5 empty] | 45 | [7 empty] | 0.00767 | [7 empty] | saturation | nitrogen |  | -95
477 | 433 | 59 | literature | journal_article | 10.1021/ma047415f |  |  | 203 | 71 | poly(3-hexylthiophene-2,5-diyl) | P3HT |  | 3.2 |  | 98 | [9 empty] | 6212 | chloroform | 3.5 | 1 |  |  |  | 22 | aging |  |  |  | 30 | 60 | 61 | n-doped Si | SiO2 | 230 |  |  | Au |  | BGBC |  | 0 |  | 12 | HMDS | 62 | spin | 2000 | [6 empty] | nitrogen |  | 50 | 1 | 125 |  | 35 | [7 empty] | 0.0001921 | [7 empty] | saturation | nitrogen
478 | 434 | 59 | literature | journal_article | 10.1021/ma047415f |  |  | 204 | 72 | poly(3-hexylthiophene-2,5-diyl) | P3HT |  | 9 |  | 98 | [9 empty] | 6212 | chloroform | 3.5 | 1 |  |  |  | 22 | aging |  |  |  | 30 | 60 | 61 | n-doped Si | SiO2 | 230 |  |  | Au |  | BGBC |  | 0 |  | 12 | HMDS | 62 | spin | 2000 | [6 empty] | nitrogen |  | 50 | 1 | 125 |  | 35 | [7 empty] | 0.000516 | [7 empty] | saturation | nitrogen
479 | 435 | 59 | literature | journal_article | 10.1021/ma047415f |  |  | 205 | 73 | poly(3-hexylthiophene-2,5-diyl) | P3HT |  | 31.1 |  | 98 | [9 empty] | 6212 | chloroform | 3.5 | 1 |  |  |  | 22 | aging |  |  |  | 30 | 60 | 61 | n-doped Si | SiO2 | 230 |  |  | Au |  | BGBC |  | 0 |  | 12 | HMDS | 62 | spin | 2000 | [6 empty] | nitrogen |  | 50 | 1 | 125 |  | 35 | [7 empty] | 0.00615 | [7 empty] | saturation | nitrogen
480 | 436 | 59 | literature | journal_article | 10.1021/ma047415f |  |  | 203 | 71 | poly(3-hexylthiophene-2,5-diyl) | P3HT |  | 3.2 |  | 98 | [9 empty] | 6212 | chloroform | 3.5 | 1 |  |  |  | 22 | aging |  |  |  | 30 | 60 | 61 | n-doped Si | SiO2 | 230 |  |  | Au |  | BGBC |  | 0 |  | 12 | HMDS | 62 | spin | 2000 | [6 empty] | nitrogen | [5 empty] | 35 | [7 empty] | 1.69e-06 | [7 empty] | saturation | nitrogen
481 | 437 | 59 | literature | journal_article | 10.1021/ma047415f |  |  | 204 | 72 | poly(3-hexylthiophene-2,5-diyl) | P3HT |  | 9 |  | 98 | [9 empty] | 6212 | chloroform | 3.5 | 1 |  |  |  | 22 | aging |  |  |  | 30 | 60 | 61 | n-doped Si | SiO2 | 230 |  |  | Au |  | BGBC |  | 0 |  | 12 | HMDS | 62 | spin | 2000 | [6 empty] | nitrogen | [5 empty] | 35 | [7 empty] | 0.00067 | [7 empty] | saturation | nitrogen
482 | 438 | 59 | literature | journal_article | 10.1021/ma047415f |  |  | 205 | 73 | poly(3-hexylthiophene-2,5-diyl) | P3HT |  | 31.1 |  | 98 | [9 empty] | 6212 | chloroform | 3.5 | 1 |  |  |  | 22 | aging |  |  |  | 30 | 60 | 61 | n-doped Si | SiO2 | 230 |  |  | Au |  | BGBC |  | 0 |  | 12 | HMDS | 62 | spin | 2000 | [6 empty] | nitrogen | [5 empty] | 35 | [7 empty] | 0.00783 | [7 empty] | saturation | nitrogen
483 | 439 | 59 | literature | journal_article | 10.1021/ma047415f |  |  | 206 | 71 | poly(3-hexylthiophene-2,5-diyl) | P3HT |  | 3.2 |  | 98 | [9 empty] | 7809 | 1,4-xylene | 3.5 | 1 |  |  |  | 22 | aging |  |  |  | 30 | 60 | 61 | n-doped Si | SiO2 | 230 |  |  | Au |  | BGBC |  | 0 |  | 12 | HMDS | 62 | spin | 2000 | [6 empty] | nitrogen | [5 empty] | 35 | [7 empty] | 7.01e-05 | [7 empty] | saturation | nitrogen
484 | 440 | 59 | literature | journal_article | 10.1021/ma047415f |  |  | 207 | 72 | poly(3-hexylthiophene-2,5-diyl) | P3HT |  | 9 |  | 98 | [9 empty] | 7809 | 1,4-xylene | 3.5 | 1 |  |  |  | 22 | aging |  |  |  | 30 | 60 | 61 | n-doped Si | SiO2 | 230 |  |  | Au |  | BGBC |  | 0 |  | 12 | HMDS | 62 | spin | 2000 | [6 empty] | nitrogen | [5 empty] | 35 | [7 empty] | 0.0009827 | [7 empty] | saturation | nitrogen
485 | 441 | 59 | literature | journal_article | 10.1021/ma047415f |  |  | 208 | 73 | poly(3-hexylthiophene-2,5-diyl) | P3HT |  | 31.1 |  | 98 | [9 empty] | 7809 | 1,4-xylene | 3.5 | 1 |  |  |  | 22 | aging |  |  |  | 30 | 60 | 61 | n-doped Si | SiO2 | 230 |  |  | Au |  | BGBC |  | 0 |  | 12 | HMDS | 62 | spin | 2000 | [6 empty] | nitrogen | [5 empty] | 35 | [7 empty] | 0.0284 | [7 empty] | saturation | nitrogen
486 | 442 | 59 | literature | journal_article | 10.1021/ma047415f |  |  | 209 | 71 | poly(3-hexylthiophene-2,5-diyl) | P3HT |  | 3.2 |  | 98 | [9 empty] | 6212 | chloroform | 0.5 | 1 |  |  |  | 22 | aging |  |  |  | 30 | 60 | 61 | n-doped Si | SiO2 | 230 |  |  | Au |  | BGBC |  | 0 |  | 12 | HMDS | 57 | drop | [7 empty] | nitrogen | [5 empty] | 35 | [7 empty] | 5.08e-05 | [7 empty] | saturation | nitrogen
487 | 443 | 59 | literature | journal_article | 10.1021/ma047415f |  |  | 210 | 72 | poly(3-hexylthiophene-2,5-diyl) | P3HT |  | 9 |  | 98 | [9 empty] | 6212 | chloroform | 0.5 | 1 |  |  |  | 22 | aging |  |  |  | 30 | 60 | 61 | n-doped Si | SiO2 | 230 |  |  | Au |  | BGBC |  | 0 |  | 12 | HMDS | 57 | drop | [7 empty] | nitrogen | [5 empty] | 35 | [7 empty] | 0.00357 | [7 empty] | saturation | nitrogen
488 | 444 | 59 | literature | journal_article | 10.1021/ma047415f |  |  | 211 | 73 | poly(3-hexylthiophene-2,5-diyl) | P3HT |  | 31.1 |  | 98 | [9 empty] | 6212 | chloroform | 0.5 | 1 |  |  |  | 22 | aging |  |  |  | 30 | 60 | 61 | n-doped Si | SiO2 | 230 |  |  | Au |  | BGBC |  | 0 |  | 12 | HMDS | 57 | drop | [7 empty] | nitrogen | [5 empty] | 35 | [7 empty] | 0.00615 | [7 empty] | saturation | nitrogen
489 | 445 | 60 | literature | journal_article | 10.1021/ma2000515 |  |  | 212 | 74 | poly(3-hexylthiophene-2,5-diyl) | P3HT | 48.96 | 24 | 2.04 | 98 | [9 empty] | 7809 | 1,4-xylene | 2 | 1 |  |  |  | 21 | aging |  |  |  | 12 |  | 62 | n-doped Si | SiO2 | 200 |  |  | Au |  | BGBC | 20 | 800 |  | 3 | OTS-8 | 57 | drop | [7 empty] | nitrogen | [13 empty] | 0.0239 | [7 empty] | saturation | nitrogen |  | -80
490 | 446 | 60 | literature | journal_article | 10.1021/ma2000515 |  |  | 213 | 74 | poly(3-hexylthiophene-2,5-diyl) | P3HT | 48.96 | 24 | 2.04 | 98 | [9 empty] | 1140 | toluene | 2 | 1 |  |  |  | 23 | aging |  |  |  | 24 |  | 62 | n-doped Si | SiO2 | 200 |  |  | Au |  | BGBC | 20 | 800 |  | 3 | OTS-8 | 57 | drop | [7 empty] | nitrogen | [13 empty] | 0.0305 | [7 empty] | saturation | nitrogen |  | -80
491 | 447 | 60 | literature | journal_article | 10.1021/ma2000515 |  |  | 214 | 74 | poly(3-hexylthiophene-2,5-diyl) | P3HT | 48.96 | 24 | 2.04 | 98 | [9 empty] | 7501 | styrene | 2 | 1 |  |  |  | 24 | aging |  |  |  | 76 |  | 62 | n-doped Si | SiO2 | 200 |  |  | Au |  | BGBC | 20 | 800 |  | 3 | OTS-8 | 57 | drop | [7 empty] | nitrogen | [13 empty] | 0.0335 | [7 empty] | saturation | nitrogen |  | -80
492 | 448 | 60 | literature | journal_article | 10.1021/ma2000515 |  |  | 215 | 74 | poly(3-hexylthiophene-2,5-diyl) | P3HT | 48.96 | 24 | 2.04 | 98 | [9 empty] | 241 | benzene | 2 | 1 |  |  |  | 25 | aging |  |  |  | 168 |  | 62 | n-doped Si | SiO2 | 200 |  |  | Au |  | BGBC | 20 | 800 |  | 3 | OTS-8 | 57 | drop | [7 empty] | nitrogen | [13 empty] | 0.0145 | [7 empty] | saturation | nitrogen |  | -80
493 | 449 | 61 | literature | journal_article | 10.5012/bkcs.2014.35.88.22770 |  |  | 216 | 75 | poly(3-hexylthiophene-2,5-diyl) | P3HT |  | 25 |  | 90 | [9 empty] | 6212 | chloroform |  | 1 | [10 empty] | 63 | [5 empty] | Au |  | BGTC | 100 | 1000 |  |  |  | 36 | spin | [9 empty] | 51 | 0.5 | 240 |  | 32 | [7 empty] | 0.0035 | [7 empty] | saturation |  |  | -60
494 | 450 | 61 | literature | journal_article | 10.5012/bkcs.2014.35.88.22770 |  |  | 216 | 75 | poly(3-hexylthiophene-2,5-diyl) | P3HT |  | 25 |  | 90 | [9 empty] | 6212 | chloroform |  | 1 | [10 empty] | 64 | [5 empty] | Au |  | BGTC | 150 | 1000 |  |  |  | 36 | spin | [9 empty] | 51 | 0.5 | 240 |  | 32 | [7 empty] | 0.0035 | [7 empty] | saturation |  |  | -60
495 | 451 | 61 | literature | journal_article | 10.5012/bkcs.2014.35.88.22770 |  |  | 216 | 75 | poly(3-hexylthiophene-2,5-diyl) | P3HT |  | 25 |  | 90 | [9 empty] | 6212 | chloroform |  | 1 | [10 empty] | 65 | [5 empty] | Au |  | BGTC | 200 | 1000 |  |  |  | 36 | spin | [9 empty] | 51 | 0.5 | 240 |  | 32 | [7 empty] | 0.0035 | [7 empty] | saturation |  |  | -60
496 | 452 | 61 | literature | journal_article | 10.5012/bkcs.2014.35.88.22770 |  |  | 216 | 75 | poly(3-hexylthiophene-2,5-diyl) | P3HT |  | 25 |  | 90 | [9 empty] | 6212 | chloroform |  | 1 | [10 empty] | 66 | [5 empty] | Au |  | BGTC | 250 | 1000 |  |  |  | 36 | spin | [9 empty] | 51 | 0.5 | 240 |  | 32 | [7 empty] | 0.0035 | [7 empty] | saturation |  |  | -60
497 | 453 | 61 | literature | journal_article | 10.5012/bkcs.2014.35.88.22770 |  |  | 216 | 75 | poly(3-hexylthiophene-2,5-diyl) | P3HT |  | 25 |  | 90 | [9 empty] | 6212 | chloroform |  | 1 | [10 empty] | 63 | [5 empty] | Au |  | BGTC | 100 | 1000 |  |  |  | 36 | spin | [13 empty] | 32 | [7 empty] | 0.00032 | [7 empty] | saturation |  |  | -60
498 | 454 | 61 | literature | journal_article | 10.5012/bkcs.2014.35.88.22770 |  |  | 216 | 75 | poly(3-hexylthiophene-2,5-diyl) | P3HT |  | 25 |  | 90 | [9 empty] | 6212 | chloroform |  | 1 | [10 empty] | 64 | [5 empty] | Au |  | BGTC | 150 | 1000 |  |  |  | 36 | spin | [13 empty] | 32 | [7 empty] | 0.00032 | [7 empty] | saturation |  |  | -60
499 | 455 | 61 | literature | journal_article | 10.5012/bkcs.2014.35.88.22770 |  |  | 216 | 75 | poly(3-hexylthiophene-2,5-diyl) | P3HT |  | 25 |  | 90 | [9 empty] | 6212 | chloroform |  | 1 | [10 empty] | 65 | [5 empty] | Au |  | BGTC | 200 | 1000 |  |  |  | 36 | spin | [13 empty] | 32 | [7 empty] | 0.00032 | [7 empty] | saturation |  |  | -60
500 | 456 | 61 | literature | journal_article | 10.5012/bkcs.2014.35.88.22770 |  |  | 216 | 75 | poly(3-hexylthiophene-2,5-diyl) | P3HT |  | 25 |  | 90 | [9 empty] | 6212 | chloroform |  | 1 | [10 empty] | 66 | [5 empty] | Au |  | BGTC | 250 | 1000 |  |  |  | 36 | spin | [13 empty] | 32 | [7 empty] | 0.00032 | [7 empty] | saturation |  |  | -60
501 | 457 | 62 | literature | journal_article | 10.1021/jp4116047 |  |  | 217 | 76 | poly(3-hexylthiophene-2,5-diyl) | P3HT | 47.7 | 24 | 1.9875 | 92 | [9 empty] | 6212 | chloroform | 3 | 1 | [10 empty] | 67 | n-doped Si | SiO2 | 200 |  |  | Au |  | BGBC | 200 | 500 |  |  |  | 24 | spin | 2000 | 60 | [5 empty] | nitrogen | [5 empty] | 90 | [7 empty] | 0.00381 | [7 empty] | linear | vacuum
502 | 457 | 62 | literature | journal_article | 10.1021/jp4116047 |  |  | 217 | 76 | poly(3-hexylthiophene-2,5-diyl) | P3HT | 47.7 | 24 | 1.9875 | 92 | [9 empty] | 6212 | chloroform | 3 | 1 | [10 empty] | 67 | n-doped Si | SiO2 | 200 |  |  | Au |  | BGBC | 200 | 500 |  |  |  | 24 | spin | 2000 | 60 | [5 empty] | nitrogen | [5 empty] | 90 | [7 empty] | 0.031745636 | [7 empty] | linear | vacuum
503 | 458 | 63 | literature | journal_article | 10.1002/polb.23022 |  |  | 218 | 77 | poly(3-hexylthiophene-2,5-diyl) | P3HT | 5.1 | 5.1 | 1 | 90 | [9 empty] | 6212 | chloroform | 15 | 1 | [10 empty] | 68 | n-doped Si | SiO2 | 200 |  |  | Au |  | BGTC | 100 | 148500 |  | 12 | HMDS | 53 | spin | 1500 | [6 empty] | nitrogen | [13 empty] | 4.58e-05 | [7 empty] | saturation | nitrogen |  | -60
504 | 459 | 63 | literature | journal_article | 10.1002/polb.23022 |  |  | 219 | 78 | poly(3-hexylthiophene-2,5-diyl) | P3HT | 11.3 | 11.3 | 1 | 90 | [9 empty] | 6212 | chloroform | 15 | 1 | [10 empty] | 68 | n-doped Si | SiO2 | 200 |  |  | Au |  | BGTC | 100 | 148500 |  | 12 | HMDS | 53 | spin | 1500 | [6 empty] | nitrogen | [13 empty] | 0.019 | [7 empty] | saturation | nitrogen |  | -60
505 | 460 | 63 | literature | journal_article | 10.1002/polb.23022 |  |  | 220 | 79 | poly(3-hexylthiophene-2,5-diyl) | P3HT | 18.6 | 18.6 | 1 | 90 | [9 empty] | 6212 | chloroform | 15 | 1 | [10 empty] | 68 | n-doped Si | SiO2 | 200 |  |  | Au |  | BGTC | 100 | 148500 |  | 12 | HMDS | 53 | spin | 1500 | [6 empty] | nitrogen | [13 empty] | 0.016 | [7 empty] | saturation | nitrogen |  | -60
506 | 461 | 63 | literature | journal_article | 10.1002/polb.23022 |  |  | 221 | 80 | poly(3-hexylthiophene-2,5-diyl) | P3HT | 6.608 | 5.6 | 1.18 | 90 | [9 empty] | 6212 | chloroform | 15 | 1 | [10 empty] | 68 | n-doped Si | SiO2 | 200 |  |  | Au |  | BGTC | 100 | 148500 |  | 12 | HMDS | 53 | spin | 1500 | [6 empty] | nitrogen | [13 empty] | 1.23e-06 | [7 empty] | saturation | nitrogen |  | -60
507 | 462 | 63 | literature | journal_article | 10.1002/polb.23022 |  |  | 222 | 81 | poly(3-hexylthiophene-2,5-diyl) | P3HT | 20.424 | 13.8 | 1.48 | 90 | [9 empty] | 6212 | chloroform | 15 | 1 | [10 empty] | 68 | n-doped Si | SiO2 | 200 |  |  | Au |  | BGTC | 100 | 148500 |  | 12 | HMDS | 64 | dip | 1500 | [6 empty] | nitrogen | [13 empty] | 0.000609 | [7 empty] | saturation | nitrogen |  | -60
508 | 463 | 63 | literature | journal_article | 10.1002/polb.23022 |  |  | 223 | 82 | poly(3-hexylthiophene-2,5-diyl) | P3HT | 25.65 | 19 | 1.35 | 90 | [9 empty] | 6212 | chloroform | 15 | 1 | [10 empty] | 68 | n-doped Si | SiO2 | 200 |  |  | Au |  | BGTC | 100 | 148500 |  | 12 | HMDS | 64 | dip | 1500 | [6 empty] | nitrogen | [13 empty] | 0.0106 | [7 empty] | saturation | nitrogen |  | -60
509 | 464 | 64 | literature | journal_article | 10.1063/1.2222065 |  |  | 224 | 83 | poly(3-hexylthiophene-2,5-diyl) | P3HT | 37.74 | 25.5 | 1.48 | 98.5 | [9 empty] | 13 | 1,2,4-trichlorobenzene | 1 | 1 | [10 empty] | 69 | n-doped Si | SiO2 | 200 |  |  | Au |  | BGBC | 7.5 | 1000 |  |  |  | 65 | spin | 4000 | 60 | [5 empty] | nitrogen | [5 empty] | 15 | [7 empty] | 0.023 | [7 empty] | saturation | nitrogen |  | -60
510 | 465 | 64 | literature | journal_article | 10.1063/1.2222065 |  |  | 225 | 83 | poly(3-hexylthiophene-2,5-diyl) | P3HT | 37.74 | 25.5 | 1.48 | 98.5 | [9 empty] | 7809 | 1,4-xylene | 1 | 1 | [10 empty] | 69 | n-doped Si | SiO2 | 200 |  |  | Au |  | BGBC | 7.5 | 1000 |  |  |  | 65 | spin | 4000 | 60 | [5 empty] | nitrogen | [5 empty] | 15 | [7 empty] | 0.015 | [7 empty] | saturation | nitrogen |  | -60
511 | 466 | 64 | literature | journal_article | 10.1063/1.2222065 |  |  | 226 | 83 | poly(3-hexylthiophene-2,5-diyl) | P3HT | 37.74 | 25.5 | 1.48 | 98.5 | [9 empty] | 6212 | chloroform | 1 | 1 | [10 empty] | 69 | n-doped Si | SiO2 | 200 |  |  | Au |  | BGBC | 7.5 | 1000 |  |  |  | 65 | spin | 4000 | 60 | [5 empty] | nitrogen | [5 empty] | 15 | [7 empty] | 0.0011 | [7 empty] | saturation | nitrogen |  | -60
512 | 467 | 64 | literature | journal_article | 10.1063/1.2222065 |  |  | 226 | 83 | poly(3-hexylthiophene-2,5-diyl) | P3HT | 37.74 | 25.5 | 1.48 | 98.5 | [9 empty] | 6212 | chloroform | 1 | 1 | [10 empty] | 69 | n-doped Si | SiO2 | 200 |  |  | Au |  | BGBC | 7.5 | 1000 |  | 12 | HMDS | 65 | spin | 4000 | 60 | [5 empty] | nitrogen | [5 empty] | 15 | [7 empty] | 0.0016 | [7 empty] | saturation | nitrogen |  | -60
513 | 468 | 64 | literature | journal_article | 10.1063/1.2222065 |  |  | 224 | 83 | poly(3-hexylthiophene-2,5-diyl) | P3HT | 37.74 | 25.5 | 1.48 | 98.5 | [9 empty] | 13 | 1,2,4-trichlorobenzene | 1 | 1 | [10 empty] | 69 | n-doped Si | SiO2 | 200 |  |  | Au |  | BGBC | 7.5 | 1000 |  |  |  | 58 | dip |  |  |  | 60 |  |  |  | nitrogen | [5 empty] | 15 | [7 empty] | 0.0024 | [7 empty] | saturation | nitrogen |  | -60
514 | 469 | 64 | literature | journal_article | 10.1063/1.2222065 |  |  | 225 | 83 | poly(3-hexylthiophene-2,5-diyl) | P3HT | 37.74 | 25.5 | 1.48 | 98.5 | [9 empty] | 7809 | 1,4-xylene | 1 | 1 | [10 empty] | 69 | n-doped Si | SiO2 | 200 |  |  | Au |  | BGBC | 7.5 | 1000 |  |  |  | 58 | dip |  |  |  | 60 |  |  |  | nitrogen | [5 empty] | 15 | [7 empty] | 0.015 | [7 empty] | saturation | nitrogen |  | -60
515 | 470 | 64 | literature | journal_article | 10.1063/1.2222065 |  |  | 226 | 83 | poly(3-hexylthiophene-2,5-diyl) | P3HT | 37.74 | 25.5 | 1.48 | 98.5 | [9 empty] | 6212 | chloroform | 1 | 1 | [10 empty] | 69 | n-doped Si | SiO2 | 200 |  |  | Au |  | BGBC | 7.5 | 1000 |  |  |  | 58 | dip |  |  |  | 60 |  |  |  | nitrogen | [5 empty] | 15 | [7 empty] | 0.085 | [7 empty] | saturation | nitrogen |  | -60
516 | 471 | 64 | literature | journal_article | 10.1063/1.2222065 |  |  | 226 | 83 | poly(3-hexylthiophene-2,5-diyl) | P3HT | 37.74 | 25.5 | 1.48 | 98.5 | [9 empty] | 6212 | chloroform | 1 | 1 | [10 empty] | 69 | n-doped Si | SiO2 | 200 |  |  | Au |  | BGBC | 7.5 | 1000 |  | 12 | HMDS | 58 | dip |  |  |  | 60 |  |  |  | nitrogen | [5 empty] | 15 | [7 empty] | 0.15 | [7 empty] | saturation | nitrogen |  | -60
517 | 472 | 64 | literature | journal_article | 10.1063/1.2222065 |  |  | 227 | 83 | poly(3-hexylthiophene-2,5-diyl) | P3HT | 37.74 | 25.5 | 1.48 | 98.5 | [9 empty] | 13 | 1,2,4-trichlorobenzene | 0.1 | 1 | [10 empty] | 69 | n-doped Si | SiO2 | 200 |  |  | Au |  | BGBC | 7.5 | 1000 |  |  |  | 57 | drop | [7 empty] | nitrogen | [5 empty] | 15 | [7 empty] | 0.00015 | [7 empty] | saturation | nitrogen |  | -60
518 | 473 | 64 | literature | journal_article | 10.1063/1.2222065 |  |  | 228 | 83 | poly(3-hexylthiophene-2,5-diyl) | P3HT | 37.74 | 25.5 | 1.48 | 98.5 | [9 empty] | 7809 | 1,4-xylene | 0.1 | 1 | [10 empty] | 69 | n-doped Si | SiO2 | 200 |  |  | Au |  | BGBC | 7.5 | 1000 |  |  |  | 57 | drop | [7 empty] | nitrogen | [5 empty] | 15 | [7 empty] | 0.0014 | [7 empty] | saturation | nitrogen |  | -60
519 | 474 | 64 | literature | journal_article | 10.1063/1.2222065 |  |  | 229 | 83 | poly(3-hexylthiophene-2,5-diyl) | P3HT | 37.74 | 25.5 | 1.48 | 98.5 | [9 empty] | 6212 | chloroform | 0.1 | 1 | [10 empty] | 69 | n-doped Si | SiO2 | 200 |  |  | Au |  | BGBC | 7.5 | 1000 |  |  |  | 57 | drop | [7 empty] | nitrogen | [5 empty] | 15 | [7 empty] | 0.021 | [7 empty] | saturation | nitrogen |  | -60
520 | 475 | 64 | literature | journal_article | 10.1063/1.2222065 |  |  | 229 | 83 | poly(3-hexylthiophene-2,5-diyl) | P3HT | 37.74 | 25.5 | 1.48 | 98.5 | [9 empty] | 6212 | chloroform | 0.1 | 1 | [10 empty] | 69 | n-doped Si | SiO2 | 200 |  |  | Au |  | BGBC | 7.5 | 1000 |  | 12 | HMDS | 57 | drop | [7 empty] | nitrogen | [5 empty] | 15 | [7 empty] | 0.0023 | [7 empty] | saturation | nitrogen |  | -60
521 | 476 | 64 | literature | journal_article | 10.1063/1.2222065 |  |  | 229 | 83 | poly(3-hexylthiophene-2,5-diyl) | P3HT | 37.74 | 25.5 | 1.48 | 98.5 | [9 empty] | 6212 | chloroform | 0.1 | 1 | [10 empty] | 69 | n-doped Si | SiO2 | 200 |  |  | Au |  | BGBC | 7.5 | 1000 |  | 12 | HMDS | 66 | drop |  |  |  | 60 |  |  |  | nitrogen |  | 52 | 1 | 150 |  | 15 | [7 empty] | 0.25 | [7 empty] | saturation | nitrogen |  | -60
522 | 477 | 65 | literature | journal_article | 10.1016/j.synthmet.2006.04.013 |  |  | 230 | 84 | poly(3-hexylthiophene-2,5-diyl) | P3HT | 2.755 | 1.9 | 1.45 | 98 | [9 empty] | 6212 | chloroform | 2 | 1 | [10 empty] | 70 | n-doped Si | SiO2 | 300 |  |  | Au |  | BGBC | 20 | 9000 |  | 12 | HMDS | 67 | spin | 300 | 30 | [5 empty] | air | [5 empty] | 50 | [7 empty] | 4.86e-05 | [7 empty] | saturation | nitrogen |  | -60
523 | 478 | 65 | literature | journal_article | 10.1016/j.synthmet.2006.04.013 |  |  | 231 | 85 | poly(3-hexylthiophene-2,5-diyl) | P3HT | 11.592 | 5.6 | 2.07 | 98 | [9 empty] | 6212 | chloroform | 2 | 1 | [10 empty] | 70 | n-doped Si | SiO2 | 300 |  |  | Au |  | BGBC | 20 | 9000 |  | 12 | HMDS | 67 | spin | 300 | 30 | [5 empty] | air | [5 empty] | 50 | [7 empty] | 0.000551 | [7 empty] | saturation | nitrogen |  | -60
524 | 479 | 65 | literature | journal_article | 10.1016/j.synthmet.2006.04.013 |  |  | 232 | 86 | poly(3-hexylthiophene-2,5-diyl) | P3HT | 21.384 | 10.8 | 1.98 | 98 | [9 empty] | 6212 | chloroform | 2 | 1 | [10 empty] | 70 | n-doped Si | SiO2 | 300 |  |  | Au |  | BGBC | 20 | 9000 |  | 12 | HMDS | 67 | spin | 300 | 30 | [5 empty] | air | [5 empty] | 50 | [7 empty] | 0.00399 | [7 empty] | saturation | nitrogen |  | -60
525 | 480 | 65 | literature | journal_article | 10.1016/j.synthmet.2006.04.013 |  |  | 233 | 87 | poly(3-hexylthiophene-2,5-diyl) | P3HT | 60.75 | 27 | 2.25 | 98 | [9 empty] | 6212 | chloroform | 2 | 1 | [10 empty] | 70 | n-doped Si | SiO2 | 300 |  |  | Au |  | BGBC | 20 | 9000 |  | 12 | HMDS | 67 | spin | 300 | 30 | [5 empty] | air | [5 empty] | 50 | [7 empty] | 0.0229 | [7 empty] | saturation | nitrogen |  | -60
526 | 481 | 65 | literature | journal_article | 10.1016/j.synthmet.2006.04.013 |  |  | 234 | 84 | poly(3-hexylthiophene-2,5-diyl) | P3HT | 2.755 | 1.9 | 1.45 | 98 | [9 empty] | 6212 | chloroform | 1 | 1 | [10 empty] | 70 | n-doped Si | SiO2 | 300 |  |  | Au |  | BGBC | 20 | 9000 |  |  |  | 68 | dip |  |  |  | 12 |  |  |  | air | [5 empty] | 50 | [7 empty] | 0.000114 | [7 empty] | saturation | nitrogen |  | -60
527 | 482 | 65 | literature | journal_article | 10.1016/j.synthmet.2006.04.013 |  |  | 235 | 85 | poly(3-hexylthiophene-2,5-diyl) | P3HT | 11.592 | 5.6 | 2.07 | 98 | [9 empty] | 6212 | chloroform | 1 | 1 | [10 empty] | 70 | n-doped Si | SiO2 | 300 |  |  | Au |  | BGBC | 20 | 9000 |  |  |  | 68 | dip |  |  |  | 12 |  |  |  | air | [5 empty] | 50 | [7 empty] | 0.000912 | [7 empty] | saturation | nitrogen |  | -60
528 | 483 | 65 | literature | journal_article | 10.1016/j.synthmet.2006.04.013 |  |  | 236 | 86 | poly(3-hexylthiophene-2,5-diyl) | P3HT | 21.384 | 10.8 | 1.98 | 98 | [9 empty] | 6212 | chloroform | 1 | 1 | [10 empty] | 70 | n-doped Si | SiO2 | 300 |  |  | Au |  | BGBC | 20 | 9000 |  |  |  | 68 | dip |  |  |  | 12 |  |  |  | air | [5 empty] | 50 | [7 empty] | 0.00687 | [7 empty] | saturation | nitrogen |  | -60
529 | 484 | 65 | literature | journal_article | 10.1016/j.synthmet.2006.04.013 |  |  | 237 | 87 | poly(3-hexylthiophene-2,5-diyl) | P3HT | 60.75 | 27 | 2.25 | 98 | [9 empty] | 6212 | chloroform | 1 | 1 | [10 empty] | 70 | n-doped Si | SiO2 | 300 |  |  | Au |  | BGBC | 20 | 9000 |  |  |  | 68 | dip |  |  |  | 12 |  |  |  | air | [5 empty] | 50 | [7 empty] | 0.017 | [7 empty] | saturation | nitrogen |  | -60
530 | 485 | 65 | literature | journal_article | 10.1016/j.synthmet.2006.04.013 |  |  | 238 | 88 | poly(3-hexylthiophene-2,5-diyl) | P3HT | 1.4279 | 1.09 | 1.31 | 98 | [9 empty] | 6212 | chloroform | 0.5 | 1 |  |  |  | 26 | poor_solvent | 8028 | tetrahydrofuran | 0.176 |  |  | 70 | n-doped Si | SiO2 | 300 |  |  | Au |  | BGBC | 20 | 9000 |  | 12 | HMDS | 45 | drop | [7 empty] | air | [5 empty] | 50 | [7 empty] | 1.46e-05 | [7 empty] | saturation | nitrogen |  | -60
531 | 486 | 65 | literature | journal_article | 10.1016/j.synthmet.2006.04.013 |  |  | 239 | 84 | poly(3-hexylthiophene-2,5-diyl) | P3HT | 2.755 | 1.9 | 1.45 | 98 | [9 empty] | 6212 | chloroform | 0.5 | 1 |  |  |  | 26 | poor_solvent | 8028 | tetrahydrofuran | 0.176 |  |  | 70 | n-doped Si | SiO2 | 300 |  |  | Au |  | BGBC | 20 | 9000 |  | 12 | HMDS | 45 | drop | [7 empty] | air | [5 empty] | 50 | [7 empty] | 3.43e-05 | [7 empty] | saturation | nitrogen |  | -60
532 | 487 | 65 | literature | journal_article | 10.1016/j.synthmet.2006.04.013 |  |  | 240 | 85 | poly(3-hexylthiophene-2,5-diyl) | P3HT | 11.592 | 5.6 | 2.07 | 98 | [9 empty] | 6212 | chloroform | 0.5 | 1 |  |  |  | 26 | poor_solvent | 8028 | tetrahydrofuran | 0.176 |  |  | 70 | n-doped Si | SiO2 | 300 |  |  | Au |  | BGBC | 20 | 9000 |  | 12 | HMDS | 45 | drop | [7 empty] | air | [5 empty] | 50 | [7 empty] | 0.000709 | [7 empty] | saturation | nitrogen |  | -60
533 | 488 | 65 | literature | journal_article | 10.1016/j.synthmet.2006.04.013 |  |  | 241 | 86 | poly(3-hexylthiophene-2,5-diyl) | P3HT | 21.384 | 10.8 | 1.98 | 98 | [9 empty] | 6212 | chloroform | 0.5 | 1 |  |  |  | 26 | poor_solvent | 8028 | tetrahydrofuran | 0.176 |  |  | 70 | n-doped Si | SiO2 | 300 |  |  | Au |  | BGBC | 20 | 9000 |  | 12 | HMDS | 45 | drop | [7 empty] | air | [5 empty] | 50 | [7 empty] | 0.00414 | [7 empty] | saturation | nitrogen |  | -60
534 | 489 | 65 | literature | journal_article | 10.1016/j.synthmet.2006.04.013 |  |  | 242 | 87 | poly(3-hexylthiophene-2,5-diyl) | P3HT | 60.75 | 27 | 2.25 | 98 | [9 empty] | 6212 | chloroform | 0.5 | 1 |  |  |  | 26 | poor_solvent | 8028 | tetrahydrofuran | 0.176 |  |  | 70 | n-doped Si | SiO2 | 300 |  |  | Au |  | BGBC | 20 | 9000 |  | 12 | HMDS | 45 | drop | [7 empty] | air | [5 empty] | 50 | [7 empty] | 0.0364 | [7 empty] | saturation | nitrogen |  | -60
535 | 490 | 66 | literature | journal_article | 10.1002/adfm.200400017 |  |  | 243 | 90 | poly(3-hexylthiophene-2,5-diyl) | P3HT | 3.146 | 2.2 | 1.43 | 91 | [9 empty] | 6212 | chloroform |  | 1 | [10 empty] | 71 | n-doped Si | SiO2 | 300 |  |  | Au |  | BGTC | 100 | 148500 |  | 12 | HMDS | 20 | spin | [7 empty] | nitrogen | [5 empty] | 45 | [7 empty] | 5.5e-07 | [7 empty] | saturation | nitrogen |  | -80
536 | 491 | 66 | literature | journal_article | 10.1002/adfm.200400017 |  |  | 243 | 90 | poly(3-hexylthiophene-2,5-diyl) | P3HT | 3.146 | 2.2 | 1.43 | 91 | [9 empty] | 6212 | chloroform |  | 1 | [10 empty] | 71 | n-doped Si | SiO2 | 300 |  |  | Au |  | BGTC | 100 | 148500 |  | 12 | HMDS | 20 | spin | [7 empty] | nitrogen |  | 44 | 0.083333333 | 150 |  | 45 | [7 empty] | 2.5e-06 | [7 empty] | saturation | nitrogen |  | -80
537 | 492 | 66 | literature | journal_article | 10.1002/adfm.200400017 |  |  | 244 | 91 | poly(3-hexylthiophene-2,5-diyl) | P3HT | 6.608 | 5.6 | 1.18 | 91 | [9 empty] | 6212 | chloroform |  | 1 | [10 empty] | 71 | n-doped Si | SiO2 | 300 |  |  | Au |  | BGTC | 100 | 148500 |  | 12 | HMDS | 20 | spin | [7 empty] | nitrogen | [5 empty] | 45 | [7 empty] | 1.6e-05 | [7 empty] | saturation | nitrogen |  | -80
538 | 493 | 66 | literature | journal_article | 10.1002/adfm.200400017 |  |  | 244 | 91 | poly(3-hexylthiophene-2,5-diyl) | P3HT | 6.608 | 5.6 | 1.18 | 91 | [9 empty] | 6212 | chloroform |  | 1 | [10 empty] | 71 | n-doped Si | SiO2 | 300 |  |  | Au |  | BGTC | 100 | 148500 |  | 12 | HMDS | 20 | spin | [7 empty] | nitrogen |  | 44 | 0.083333333 | 150 |  | 45 | [7 empty] | 4.3e-05 | [7 empty] | saturation | nitrogen |  | -80
539 | 494 | 66 | literature | journal_article | 10.1002/adfm.200400017 |  |  | 245 | 92 | poly(3-hexylthiophene-2,5-diyl) | P3HT | 20.424 | 13.8 | 1.48 | 91 | [9 empty] | 6212 | chloroform |  | 1 | [10 empty] | 71 | n-doped Si | SiO2 | 300 |  |  | Au |  | BGTC | 100 | 148500 |  | 12 | HMDS | 20 | spin | [7 empty] | nitrogen | [5 empty] | 45 | [7 empty] | 0.0013 | [7 empty] | saturation | nitrogen |  | -80
540 | 495 | 66 | literature | journal_article | 10.1002/adfm.200400017 |  |  | 245 | 92 | poly(3-hexylthiophene-2,5-diyl) | P3HT | 20.424 | 13.8 | 1.48 | 91 | [9 empty] | 6212 | chloroform |  | 1 | [10 empty] | 71 | n-doped Si | SiO2 | 300 |  |  | Au |  | BGTC | 100 | 148500 |  | 12 | HMDS | 20 | spin | [7 empty] | nitrogen |  | 44 | 0.083333333 | 150 |  | 45 | [7 empty] | 0.00047 | [7 empty] | saturation | nitrogen |  | -80
541 | 496 | 66 | literature | journal_article | 10.1002/adfm.200400017 |  |  | 246 | 93 | poly(3-hexylthiophene-2,5-diyl) | P3HT | 25.65 | 19 | 1.35 | 91 | [9 empty] | 6212 | chloroform |  | 1 | [10 empty] | 71 | n-doped Si | SiO2 | 300 |  |  | Au |  | BGTC | 100 | 148500 |  | 12 | HMDS | 20 | spin | [7 empty] | nitrogen | [5 empty] | 45 | [7 empty] | 0.0026 | [7 empty] | saturation | nitrogen |  | -80
542 | 497 | 66 | literature | journal_article | 10.1002/adfm.200400017 |  |  | 246 | 93 | poly(3-hexylthiophene-2,5-diyl) | P3HT | 25.65 | 19 | 1.35 | 91 | [9 empty] | 6212 | chloroform |  | 1 | [10 empty] | 71 | n-doped Si | SiO2 | 300 |  |  | Au |  | BGTC | 100 | 148500 |  | 12 | HMDS | 20 | spin | [7 empty] | nitrogen |  | 44 | 0.083333333 | 150 |  | 45 | [7 empty] | 0.0042 | [7 empty] | saturation | nitrogen |  | -80
543 | 498 | 67 | literature | journal_article | 10.1002/adfm.201301007 |  |  | 247 | 94 | poly(3-hexylthiophene-2,5-diyl) | P3HT | 70 | 35 | 2 | 97 | [9 empty] | 1140 | toluene | 3.5 | 1 |  |  |  | 27 | aging |  |  |  | 48 | 25 | 72 | n-doped Si | SiO2 | 300 |  |  | Au |  | BGTC | 30 | 500 |  |  |  | 70 | spin | 1000 | 30 | [5 empty] | air | [5 empty] | 40 | [7 empty] | 0.00368 | [7 empty] | saturation | air
544 | 498 | 67 | literature | journal_article | 10.1002/adfm.201301007 |  |  | 247 | 94 | poly(3-hexylthiophene-2,5-diyl) | P3HT | 70 | 35 | 2 | 97 | [9 empty] | 1140 | toluene | 3.5 | 1 |  |  |  | 27 | aging |  |  |  | 48 | 25 | 72 | n-doped Si | SiO2 | 300 |  |  | Au |  | BGTC | 30 | 500 |  |  |  | 70 | spin | 1000 | 30 | [5 empty] | air | [5 empty] | 40 | [7 empty] | 0.00135 | [7 empty] | saturation | air
545 | 498 | 67 | literature | journal_article | 10.1002/adfm.201301007 |  |  | 247 | 94 | poly(3-hexylthiophene-2,5-diyl) | P3HT | 70 | 35 | 2 | 97 | [9 empty] | 1140 | toluene | 3.5 | 1 |  |  |  | 27 | aging |  |  |  | 48 | 25 | 72 | n-doped Si | SiO2 | 300 |  |  | Au |  | BGTC | 30 | 500 |  |  |  | 70 | spin | 1000 | 30 | [5 empty] | air | [5 empty] | 40 | [7 empty] | 0.000629 | [7 empty] | saturation | air
546 | 498 | 67 | literature | journal_article | 10.1002/adfm.201301007 |  |  | 247 | 94 | poly(3-hexylthiophene-2,5-diyl) | P3HT | 70 | 35 | 2 | 97 | [9 empty] | 1140 | toluene | 3.5 | 1 |  |  |  | 27 | aging |  |  |  | 48 | 25 | 72 | n-doped Si | SiO2 | 300 |  |  | Au |  | BGTC | 30 | 500 |  |  |  | 70 | spin | 1000 | 30 | [5 empty] | air | [5 empty] | 40 | [7 empty] | 0.000871 | [7 empty] | saturation | air
547 | 498 | 67 | literature | journal_article | 10.1002/adfm.201301007 |  |  | 247 | 94 | poly(3-hexylthiophene-2,5-diyl) | P3HT | 70 | 35 | 2 | 97 | [9 empty] | 1140 | toluene | 3.5 | 1 |  |  |  | 27 | aging |  |  |  | 48 | 25 | 72 | n-doped Si | SiO2 | 300 |  |  | Au |  | BGTC | 30 | 500 |  |  |  | 70 | spin | 1000 | 30 | [5 empty] | air | [5 empty] | 40 | [7 empty] | 0.00102 | [7 empty] | saturation | air
548 | 499 | 67 | literature | journal_article | 10.1002/adfm.201301007 |  |  | 248 | 95 | poly(3-hexylthiophene-2,5-diyl) | P3HT | 163.2 | 68 | 2.4 | 90 | [9 empty] | 1140 | toluene | 3.5 | 1 |  |  |  | 27 | aging |  |  |  | 48 | 25 | 72 | n-doped Si | SiO2 | 300 |  |  | Au |  | BGTC | 30 | 500 |  |  |  | 70 | spin | 1000 | 30 | [5 empty] | air | [5 empty] | 38 | [7 empty] | 0.00102 | [7 empty] | saturation | air
549 | 499 | 67 | literature | journal_article | 10.1002/adfm.201301007 |  |  | 248 | 95 | poly(3-hexylthiophene-2,5-diyl) | P3HT | 163.2 | 68 | 2.4 | 90 | [9 empty] | 1140 | toluene | 3.5 | 1 |  |  |  | 27 | aging |  |  |  | 48 | 25 | 72 | n-doped Si | SiO2 | 300 |  |  | Au |  | BGTC | 30 | 500 |  |  |  | 70 | spin | 1000 | 30 | [5 empty] | air | [5 empty] | 38 | [7 empty] | 0.00305 | [7 empty] | saturation | air
550 | 499 | 67 | literature | journal_article | 10.1002/adfm.201301007 |  |  | 248 | 95 | poly(3-hexylthiophene-2,5-diyl) | P3HT | 163.2 | 68 | 2.4 | 90 | [9 empty] | 1140 | toluene | 3.5 | 1 |  |  |  | 27 | aging |  |  |  | 48 | 25 | 72 | n-doped Si | SiO2 | 300 |  |  | Au |  | BGTC | 30 | 500 |  |  |  | 70 | spin | 1000 | 30 | [5 empty] | air | [5 empty] | 38 | [7 empty] | 0.00803 | [7 empty] | saturation | air
551 | 499 | 67 | literature | journal_article | 10.1002/adfm.201301007 |  |  | 248 | 95 | poly(3-hexylthiophene-2,5-diyl) | P3HT | 163.2 | 68 | 2.4 | 90 | [9 empty] | 1140 | toluene | 3.5 | 1 |  |  |  | 27 | aging |  |  |  | 48 | 25 | 72 | n-doped Si | SiO2 | 300 |  |  | Au |  | BGTC | 30 | 500 |  |  |  | 70 | spin | 1000 | 30 | [5 empty] | air | [5 empty] | 38 | [7 empty] | 0.00953 | [7 empty] | saturation | air
552 | 499 | 67 | literature | journal_article | 10.1002/adfm.201301007 |  |  | 248 | 95 | poly(3-hexylthiophene-2,5-diyl) | P3HT | 163.2 | 68 | 2.4 | 90 | [9 empty] | 1140 | toluene | 3.5 | 1 |  |  |  | 27 | aging |  |  |  | 48 | 25 | 72 | n-doped Si | SiO2 | 300 |  |  | Au |  | BGTC | 30 | 500 |  |  |  | 70 | spin | 1000 | 30 | [5 empty] | air | [5 empty] | 38 | [7 empty] | 0.00915 | [7 empty] | saturation | air